## Sheet1
| E | Z |  | Eform | spin(uB) | a | b | c | a | b | c | z(P) | z(K)
BaMn2P2-AFM interplane AFM | -65.415215 | 2 |  |  | 3.879 | 4.07066 | 4.07066 | 13.0175 |  |  |  | 0.355862
BaMn2P2-AFM interplane FM | -65.333158 | 2 |  |  | 3.893 | 4.071575 | 4.07174 | 13.0935 |  |  |  | 0.355643
BaMn2P2-FM | -62.765716 | 2 |  |  | 3.545 / 3.075 | 4.13918 | 4.14042 | 12.5388 |  |  |  | 0.354426
BaMn2P2-PM | -61.211822 | 2 |  |  |  | 3.82973 | 3.82744 | 12.5689 |  |  |  | 0.343084
BaMn2P2(exp) |  |  |  |  | 4.2 | 4.037 |  | 13.052 |  |  |  | 0.3548
KMnP-AFM-Interplane AFM | -63.978182 | 4 | -31.989091 |  | 4.043 | 4.24118 | 4.24118 | 15.4473 | 4.24118 | 4.24118 | 7.72365 | 0.087566 | 0.176366
KMnP-AFM-Interplane FM | -63.976878 | 4 | -31.988439 |  | 4.044 | 4.24131 | 4.24131 | 15.4715 | 4.24131 | 4.24131 | 7.73575 | 0.087434 | 0.17602
KMnP-AFM | -31.987576 | 2 | -31.987576 |  | 4.046 | 4.24032 | 4.24032 | 7.73067 | 4.24032 | 4.24032 | 7.73067 | 0.175374 | 0.35315
KMnP-FM | -27.006424 | 2 | -27.006424 |  | 0.142 | 4.24547 | 4.24547 | 7.56383 | 4.24547 | 4.24547 | 7.56383 | 0.170438 | 0.347727
KMnP(exp, 12K) |  |  |  |  | 3.96 | 4.2352 |  | 7.6174 | 4.2352 | 7.6174 |  | 0.182 | 0.356
KMnP(exp, 295K) |  |  |  |  | 2.88 | 4.2505 |  | 7.6291 | 4.2505 | 7.6291
[12 empty] | z(P) | z(La)
LaMnOP-U015La-1x1x2AFM | -121.812223 | 4 | -60.9061115 |  | 3.894 | 4.1104 | 4.1104 | 17.8796 | 4.1104 | 4.1104 | 8.9398 | 0.326192 | 0.070775 | 0.652384 | 0.14155
LaMnOP-U015La-AFM-InterplaneFM | -121.813186 | 4 | -60.906593 |  | 3.902 | 4.11439 | 4.11439 | 17.9 | 4.11439 | 4.11439 | 8.95 | 0.326308 | 0.070778 | 0.652616 | 0.141556
LaMnOP-U015La-1x1x2AFM | -121.530426 | 4 | -60.765213 |  | 3.867 | 4.05776 | 4.05776 | 17.6871 | 4.05776 | 4.05776 | 8.84355 |  | 0.069235
LaMnOP-U015La-AFM | -60.906554 | 2 | -121.813108 |  | 3.9 | 4.11138 | 4.11132 | 8.95455 |  |  |  | 0.347463 | 0.14159
LaMnOP-U015La-AFM-InterplaneFM(JAP) | -62.456153 | 2 | -124.912306 |  |  | 4.07026 | 4.07027 | 8.87189
LaMnOP-U015La-FM | -59.125341 | 2 | -118.250682 |  | 2.066 | 4.09097 | 4.09097 | 8.25948 |  |  |  | 0.368239 | 0.1489
LaMnOP(exp, Yanagi JAP) |  |  |  |  | 2.26 | 4.05786 |  | 8.84341 |  |  |  | 0.6569 | 0.13879
LaMnOP-U015La-AFM2x2x1:VMn | -232.248077 | 8 | -58.06201925 | 2.35092 |  | 8.24692 | 8.23661 | 8.6485 | 4.12346 | 4.118305 | 8.6485
LaMnOP-U015La-AFM2x2x1:VLa | -231.017426 | 8 | -57.7543565 | 7.663813 |  | 8.43573 | 8.43565 | 8.78774 | 4.217865 | 4.217825 | 8.78774
LaMnOP-U015La-AFM2x2x1:VO | -233.180219 | 8 | -58.29505475 | 6.042313 |  | 8.11653 | 8.16195 | 8.92198 | 4.058265 | 4.080975 | 8.92198
LaMnOP-U015La-AFM2x2x1:VP | -235.053774 | 8 | -58.7634435 | 3.205302 |  | 8.20821 | 8.20822 | 8.9162 | 4.104105 | 4.10411 | 8.9162 |  |  |  | LaMnOP=>LaMnOP:VP+P
LaMnOP-U015La-AFM2x2x1:P at O | -236.692736 | 8 | -59.173184 | 7.895166 |  | 8.38976 | 8.38977 | 8.94535 | 4.19488 | 4.194885 | 8.94535 |  |  |  | LaMnOP+P=>LaMnOP:P_O + O
LaMnOP-U015La-AFM2x2x1:O at P | -243.892904 | 8 | -60.973226 | -1.231914 |  | 8.19216 | 8.19209 | 8.9462 | 4.09608 | 4.096045 | 8.9462 |  |  |  | LaMnOP+O=>LaMnOP:O_P + P
[12 empty] | x/z(P) | x/z(Mn)
MnP-AFM | -55.20181 | 4 |  | 0 |  | 5.30728 | 2.941 | 5.85846 |  |  |  | 0.18857/0.562196 | 0.005481/0.197181
MnP-FM | -56.220643 | 4 |  | 2.0475 |  | 5.26319 | 3.20867 | 5.86426 |  |  |  | 0.1873/0.571458 | 0.03970/0.192541
MnP(CIF,#76092) | [5 empty] | 5.258 | 3.172 | 5.918 |  |  |  | 0.1878/0.5686 | 0.0049/0.1965
LaMnOAs-U015-1x1x2AFM | [5 empty] | a | b | c
LaMnOAs-U015-1x1x2AFM-InterplaneFM | -121.300659 | 4 |  |  |  | 4.13849 | 4.13873 | 18.1857 | 4.13849 | 4.13873 | 9.09285
LaMnOAs-VAs | -234.964004 | 8 | -117.482002 | #REF! |  | 8.24308 | 8.24305 | 9.05222 | 4.12154 | 4.121525 | 9.05222
LaMnOAs-VLa | -229.960505 | 8 | -114.9802525 | #REF! |  | 8.36622 | 8.36604 | 9.23648 | 4.18311 | 4.18302 | 9.23648
LaMnOAs-VMn | -232.271325 | 8 | -116.1356625 | #REF! |  | 8.23585 | 8.23585 | 9.15846 | 4.117925 | 4.117925 | 9.15846
LaMnOAs-VO | -231.793567 | 8 | -115.8967835 | #REF! |  | 8.23095 | 8.23284 | 9.03041 | 4.115475 | 4.11642 | 9.03041
bulk LaMnOP | [5 empty] | 4.05786 | 4.05786 | 8.84341
bulk LaMnAsO | [5 empty] | 4.124 | 4.124 | 9.03
bulk LaMnSbO | [5 empty] | 4.242 | 4.242 | 9.557
| atom | solid | N | Ebond
O | -1.584871 | -9.856373 | 2 | -6.686631 |  | SP
| -1.584871 | -8.803828 | 2 | -5.634086 |  | NP | -4.401914
| -1.584871 | -8.804003 | 2 | -5.634261 |  | AFM
H | -1.112788 | -6.731762 | 2 | -4.506186 |  | NP
| -1.112788 | -6.731702 | 2 | -4.506126 |  | SP
| -1.112788 | -6.73171 | 2 | -4.506134 |  | AFM
P(Cmca) |  | -21.46148 | 4 |  |  |  | -5.36537
Sr | -0.063151 | -11.425552 | 4 | -0.4655395
Fe | -3.415955 |  |  |  |  | SP
As | -1.681327 | -27.972574 | 6 | -3.108064
La(FCC) | -0.431294 | -4.943207 | 1
Mn(BCC) | -5.1602 | -261.738034 | 29 |  |  | -9.025449
Mn(FCC) | -5.1602 | -8.955588 | 1
H2O |  | -14.218983 | 1 | -5.204268 |  | PM
| H2+1/2O2=>H2O |  |  | -3.085307 |  |  | -297.6471
Sr(OH)2 | Sr+H2O=>Sr(OH)2+H2 | -110.255583 | 4 | -17.22028675