## Sheet1
| a | b | c | alpha | beta | gamma | z(Ae) | z(Ch) | Z | Etot |  | Eform
BaCuFS | 4.1046 |  | 8.9861 |  |  |  | 0.31859 | 0.14435 | 2 | -39.5652 | aK=2.5 | -0.042179 | 1/2(BaF2+BaS+Cu2S)=>BaCuFS
BaCuFS-High | 4.1357 | 4.1357 | 9.0944 | 89.9999 | 89.9998 | 90 | 0.31935 | 0.14388 | 2 | -39.5593 | high
BaCuFSe | 4.2494 | 4.2494 | 9.0354 | 89.9995 | 90 | 89.9999 | 0.32633 | 0.15359 | 2 | -38.1568 | aK=2.5 | -0.24974 | 1/2(BaF2+BaSe+Cu2Se)=>BaCuFSe
BaCuFSe-High | 4.2776 | 4.2776 | 9.2226 | 89.9995 | 90.0001 | 89.9992 | 0.32817 | 0.15136 | 2 | -38.1634 | high
SrCuFS | 3.9587 |  | 8.5407 |  |  |  | 0.32878 | 0.16209 | 2 | -39.4483 | aK=2.5 | -0.046588 | 1/2(SrF2+SrS+Cu2S)=>SrCuFS
SrCuFS-High | 3.9739 | 3.9738 | 8.6954 | 89.9999 | 89.9998 | 90.0002 | 0.3292 | 0.16125 | 2 | -39.4349 | high
SrCuFSe | 4.0655 | 4.0655 | 8.6649 | 90 | 89.9999 | 90.0011 | 0.33674 | 0.17077 | 2 | -37.8732 | aK=2.5 | -0.22061 | 1/2(SrF2+SrSe+Cu2Se)=>SrCuFSe
SrCuFSe-High | 4.0974 | 4.0974 | 8.8723 | 90.0001 | 90.0006 | 90.0007 | 0.33843 | 0.16825 | 2 | -37.8861 | high
CaCuFS | 3.7932 | 3.7932 | 8.2883 | 90.0001 | 89.9999 | 90 | 0.33719 | 0.17689 | 2 | -39.9282 | aK=2.5 | 0.024636 | 1/2(CaF2+CaS+Cu2S)=>CaCuFS
CaCuFS-High | 3.8261 | 3.8261 | 8.4156 | 89.9999 | 89.9997 | 90.0002 | 0.33901 | 0.17485 | 2 | -39.9213 | high
CaCuFSe | 3.9291 | 3.9291 | 8.4493 | 90.0001 | 90.0004 | 89.9996 | 0.34575 | 0.18479 | 2 | -38.2544 | aK=2.5 | -0.14504 | 1/2(CaF2+CaSe+Cu2Se)=>CaCuFSe
CaCuFSe-High | 3.9326 | 3.9327 | 8.7002 | 90.0001 | 90.0005 | 90.0011 | 0.34743 | 0.18236 | 2 | -38.2474 | high
MgCuFS | 3.5846 | 3.5846 | 7.9973 | 90.0004 | 89.9991 | 90 | 0.35656 | 0.1971 | 2 | -35.1185 | aK=2.5 | 0.68615 | 1/2(MgF2+MgS+Cu2S)=>MgCuFS
MgCuFS-High | 3.5981 | 3.5981 | 8.2311 | 90.0001 | 89.9991 | 89.999 | 0.35859 | 0.19463 | 2 | -35.1311 | high
MgCuFSe | 3.6538 | 3.6521 | 8.4853 | 89.9664 | 89.962 | 90.0034 | 0.3653 | 0.20207 | 2 | -33.3469 | aK=2.5 | 0.49549 | 1/2(MgF2+MgSe+Cu2Se)=>MgCuFSe
MgCuFSe-High | 3.6825 | 3.6829 | 8.6621 | 89.9989 | 90.0006 | 89.997 | 0.36673 | 0.19998 | 2 | -33.3512 | high | 0.49333
MgCuFSe-Tetragonal | 3.6787 | 3.6787 | 8.665 | 90 | 90 | 90 | 0.36677 | 0.2 | 2 | -32.8889 | high | 0.72448
EuCuFS | 3.9293 | 3.9295 | 8.6234 | 90.0047 | 90.0131 | 89.8875 | 0.32543 | 0.16174 | 2 | -55.2404 | aK=2.5 | -0.28244 | 1/2(EuF2+EuS+Cu2S)=>EuCuFS
EuCuFS-High | 3.9666 | 3.9669 | 8.706 | 89.9993 | 90.0057 | 89.9757 | 0.32623 | 0.16102 | 2 | -55.2271 | high
EuCuFSe(FM,U=8eV) | 4.048 | 4.0479 | 8.7736 | 90.0004 | 90.0001 | 89.9992 | 0.33427 | 0.17025 | 2 | -53.6813 | aK=2.5 |  | 1/2(EuF2+EuSe+Cu2Se)=>EuCuFSe
EuCuFSe-High | 4.0883 | 4.0839 | 8.8772 | 90.0006 | 90.0011 | 89.9993 | 0.33512 | 0.16884 | 2 | -53.677 | high
EuCuFSe(FM,U=4eV) | 4.0412 | 4.0412 | 8.6968 | 89.9997 | 90.0001 | 89.9992 | 0.3322 | 0.17209 | 2 | -54.035 | aK=2.5
EuCuFSe(FM,U=4eV)-High | 4.0803 | 4.0803 | 8.8495 | 89.9995 | 89.9997 | 89.9999 | 0.33455 | 0.16938 | 2 | -54.0408 | high
EuCuFSe(FM,U=6eV) | 4.0393 | 4.0393 | 8.6967 | 89.9997 | 90 | 89.9994 | 0.3323 | 0.17197 | 2 | -53.8224 | aK=2.5
EuCuFSe(FM,U=6eV)-High | 4.0893 | 4.0893 | 8.8494 | 89.9997 | 89.9996 | 89.9998 | 0.3349 | 0.16921 | 2 | -53.8425 | find
EuCuFSe(FM,U=8eV) | 4.048 | 4.0479 | 8.7736 | 90.0004 | 90.0001 | 89.9992 | 0.33427 | 0.17025 | 2 | -53.6813 | aK=2.5 | -0.46898 | 1/2(EuF2+EuSe+Cu2Se)=>EuCuFSe
EuCuFSe(FM,U=8eV)-High | 4.0883 | 4.0839 | 8.8772 | 90.0006 | 90.0011 | 89.9993 | 0.33512 | 0.16884 | 2 | -53.677 | high
EuCuFSe(AFM/FM,U=8eV) | 4.0603 | 4.0603 | 8.6834 | 89.9998 | 90.0002 | 89.9963 | 0.33355 | 0.17086 | 2 | -53.6739 | aK=2.5 | -0.46527 | 1/2(EuF2+EuSe+Cu2Se)=>EuCuFSe
EuCuFSe(AFM/FM,U=8eV,fixed cell) | 4.066 | 4.0658 | 8.8121 | 90.0001 | 89.9998 | 89.9993 | 0.33419 | 0.17048 | 2 | -53.6817 | aK=2.5
EuCuFSe(AFM/FM,U=8eV)-High | 4.0853 | 4.0853 | 8.8863 | 89.9999 | 90.0004 | 89.9985 | 0.3352 | 0.16828 | 2 | -53.6771 | high
EuCuFSe(FM,U=10eV) | 4.0664 | 4.0664 | 8.7085 | 90.0006 | 90.0005 | 90.0012 | 0.33373 | 0.1707 | 2 | -53.5392 | aK=2.5
EuCuFSe(FM,U=10eV)-High | 4.0913 | 4.0912 | 8.8718 | 89.9997 | 89.9997 | 90.0002 | 0.33527 | 0.16823 | 2 | -53.5354 | high
EuCuFSe(FM,U=12eV) | 4.0661 | 4.0661 | 8.7046 | 90.0019 | 90.002 | 90.0022 | 0.33451 | 0.17045 | 2 | -53.4149 | aK=2.5
EuCuFSe(FM,U=12eV)-High | 4.0268 | 4.0262 | 8.6472 | 89.989 | 89.985 | 89.9928 | 0.33396 | 0.17099 | 2 | -53.4129 | high
| Etot | Eform |  |  | Z | Etot |  | Eform | meas*(kcal/mol) | meas*(eV/molecule) |  | Z | Etot
SrCuFSe:VSr | -334.815 | 4.4173 | high | BaF2 | 1 | -17.3052 | high | -11.6695 | 287.7 | 12.4639 | Mg | 2 | -3.0918 | high
SrCuFSe:VCu | -337.2562 | -0.0085247 | high | BaS | 1 | -10.2112 | high | 2.7024 | -463.59 | -4.8048 | Ca | 4 | -8.0161 | high
SrCuFSe:VSe | -334.9478 | 2.4489 | high | BaSe | 1 | -9.5094 | high | -4.1093 |  |  | Sr | 4 | -6.7618 | high
SrCuFSe:VF | -332.6765 | 6.3768 | high | SrF2 | 1 | -17.2807 | high | -11.8753 | 288.89 | 12.5155 | Ba-Im3m | 1 | -1.9207 | high
SrCuFSe:FtoSe | -336.4886 | 5.9924 | high | SrS | 1 | -10.1099 | high | -4.3097 | -468.61 | -4.8568 | Eu-Im3m | 1 | -9.7231 | high
SrCuFSe:SetoF | -340.4814 | -1.2442 | high | SrSe | 1 | -9.3086 | high | -5.8292 |  |  | La | 4 | -19.6119 | high
SrCuFSe:Fi | -344.4732 | -1.6405 | high | CaF2 | 1 | -17.5727 | high | -11.8538 | 286.26 | 12.4015 | Cu | 4 | -14.91 | high
|  |  |  | CaS | 1 | -10.4402 | high | -4.3264 | -473.21 | -4.9045
SrCuFS:VSr | -348.3515 | 5.0559 | high | CaSe | 1 | -9.5489 | high | -4.0654 |  |  | S-Pbcn | 80 | -328.7815 | high
SrCuFS:VCu | -351.1169 | 0.18988 | high | MgF2-P42mn | 2 | -31.9737 | high | -10.726 | -1072.36 | -11.1142 | Se | 32 | -111.3408 | high
SrCuFS:VS | -348.1209 | 2.8545 | high | MgS | 1 | -8.5394 | high | -2.8837 | -345.72 | -3.5831 | F2 | 1 | -3.7149 | high
SrCuFS:VF | -346.612 | 6.6164 | high | MgSe | 1 | -7.5083 | high | -2.483 |  |  | O2-SP | 1 | -9.8564 | high
SrCuFS:FtoS | -351.3514 | 5.9358 | high | EuF2-FM | 1 | -24.6157 | high | -11.1777 | *Edited by W. Hyes, Crystals with the Fluorite Structure, Oxford Unversity Press, 1974 |  | O2-NP | 1 | -8.8038 | high
SrCuFS:StoF | -353.6915 | -0.90958 | high | EuS(FM,U=8eV) | 1 | -18.0954 | high | -4.2625
SrCuFS:Fi | -358.0638 | -1.2921 | high | EuSe(FM,U=8eV) | 1 | -17.2849 | high | -4.0824
|  |  |  | CuF | 1 | -7.2149 | high | -1.6299 | -280.33 | -2.9054
EuCuFSe:VEu | -468.931 | 4.4392 | high | Cu2S | 48 | -574.2954 | high | -4.1272
EuCuFSe:VCu | -479.3078 | 0.05795 | high | Cu2Se-F43m | 1 | -10.8428 | high | -3.6358
EuCuFSe:VSe | -477.0109 | 2.6414 | high | CuF2 | 2 | -23.9475 | high | -4.5313 | -487.85 | -5.0562
EuCuFSe:VF | -474.8757 | 6.3601 | high | CuS | 6 | -46.0376 | high | 0.16435
EuCuFSe:FtoSe | -478.7838 | 5.9698 | high | CuSe-P63mm | 6 | -44.8506 | high | -0.26819
EuCuFSe:SetoF | -482.4498 | -0.97843 | high
EuCuFSe:Fi | -486.4812 | -1.5305 | high | EuS(FM,U=8eV) | 1 | -18.0954 | high | -4.2625
|  |  |  | EuSe(FM,U=8eV) | 1 | -17.2849 | high | -4.0824
EuCuFS:VEu | -482.4808 | 4.9599 | high | EuO(FM,U=8eV) | 1 | -20.047
EuCuFS:VCu | -493.1814 | 0.1346 | high | CuO(C12c,FM) | 2 | -19.6852 |  | -1.7132 | -156.06 | -1.6174
EuCuFS:VS | -490.1284 | -490.1946 | high
EuCuFS:VF | -488.8283 | 6.478 | high
EuCuFS:FtoS | -493.681 | 5.6148 | high
EuCuFS:StoF | -495.6762 | -0.88501 | high
EuCuFS:Fi | -500.0526 | -1.1516 | high
Obs | a |  | c |  |  |  | z(Ae) | z(Ch) | z(Ae) | z(Ch)
SrCuFS | 3.956 |  | 8.659 |  |  |  | 0.1677 | 0.6648 | 0.3323 | 0.1648
SrCuFSe | 4.063 |  | 8.842 |  |  |  | 0.1601 | 0.6708 | 0.3399 | 0.1708
EuCuFS | 3.949 |  | 8.642 |  |  |  | 0.1708 | 0.6646 | 0.3292 | 0.1646
EuCuFSe | 4.057 |  | 8.815 |  |  |  | 0.1635 | 0.6698 | 0.3365 | 0.1698
BaCuFSe(ICSD#75585) | 4.239 |  | 9.121 |  |  |  | 0.3312 | 0.1584
| Z | Etot | Etot/molecule
F2 | 1 | -3.6116
Se | 32 | -110.7981
S-R3 | 18 | -73.0588 | -4.0588 | high
S-P3 | 18 | -71.2836 | -3.9602 | high
S-P121C1-S7 | 28 | -114.3404 | -4.0836 | high
S-Pbcn | 80 | -328.7815 | -4.1098 | high
S-P212121 | 72 | -295.5031 | -4.1042 | high
S-Pnnm | 24 | -98.6369 | -4.1099 | high
Sr | 4 | -6.5073
Cu | 4 | -14.6259
Ba-P63mm | 2 | -3.8089 | -1.9045 | high
Ba-Im3m | 1 | -1.9207 | -1.9207 | high
Eu-P63mm | 2 | -19.3449 | -9.6724 | high
Eu-Im3m | 1 | -9.7231 | -9.7231 | high
MgF2 | 2 | -31.9731 | -15.9866 | high
MgF2-P42mn | 2 | -31.9737 | -15.9869 | high
MgF2-Amm2 | 1 | -15.4358 | -15.4358 | high
MgF2-Pa3 | 4 | -63.1222 | -15.7805 | high
MgF2-Pnnm | 2 | -31.9771 | -15.9885 | high
MgF2-C12c
Cu2O | 2 | -27.1943
CuO(cubic,NM) | 4 | -39.2772 | -9.8193
CuO(C12c,FM) | 2 | -19.6852 | -9.8426
La2O3 | 1 | -41.8887
MgO | 4 | -47.914
CaO | 4 | -51.5964
BaO | 1 | -11.824
EuO(FM,U=8eV) | 1 | -20.047 | -20.047
EuO(FM,U=6eV) | 1 | -20.148 | -20.148
EuO(AFM,U=8eV) | 4 | -63.0442 | -15.761
EuS(FM,U=6eV) | 1 | -18.1242 | -18.1242
EuS(FM,U=8eV) | 1 | -18.0954 | -18.0954 | high
EuS(AFM,U=6eV) | 4 | -58.8577 | -14.7144
EuS(AFM,U=8eV) | 4 | -26.576 | -6.644
EuSe(FM,U=6eV) | 1 | -17.3095 | -17.3095
EuSe(FM,U=8eV) | 1 | -17.2849 | -17.2849 | high
EuSe(AFM,U=6eV) | 4 | -64.0004 | -16.0001
EuSe(AFM,U=8eV) | 4 | -63.4681 | -15.867
BaF2 | 1 | -17.3052 | -17.3052 | high
BaF2-Pna | 4 | -68.7354 | -17.1838 | high
CaF2 | 1 | -17.5727 |  | high
SrF2 | 1 | -17.2807 |  | high
CuS | 6 | -43.6738
La | 4 | -19.6119 |  | high
As | 6 | -27.9725 |  | high
Eu-Im3m | 1 | -10.2302 | -10.2302 | high
Eu-P63mm | 2 | -18.2524 | -9.1262 | high