## Heat capacity
T(K) | Cp (J/K/g)
303.101 | 0.55365
303.2 | 0.55376
303.299 | 0.55385
303.398 | 0.55397
303.496 | 0.55406
303.594 | 0.55415
303.694 | 0.55423
303.793 | 0.55434
303.892 | 0.55444
303.992 | 0.55453
304.091 | 0.55463
304.19 | 0.55473
304.289 | 0.55484
304.389 | 0.55494
304.488 | 0.55503
304.587 | 0.55513
304.685 | 0.55522
304.784 | 0.5553
304.883 | 0.55539
304.982 | 0.55545
305.08 | 0.55552
305.179 | 0.55557
305.278 | 0.55564
305.376 | 0.55573
305.475 | 0.55578
305.574 | 0.55584
305.672 | 0.55589
305.771 | 0.55595
305.869 | 0.55602
305.968 | 0.55607
306.067 | 0.55614
306.167 | 0.55624
306.266 | 0.55634
306.365 | 0.55644
306.464 | 0.55653
306.562 | 0.55664
306.661 | 0.55674
306.759 | 0.55684
306.858 | 0.5569
306.957 | 0.55697
307.055 | 0.55701
307.153 | 0.55707
307.251 | 0.5571
307.349 | 0.55714
307.447 | 0.55717
307.546 | 0.55719
307.644 | 0.55724
307.742 | 0.55727
307.839 | 0.55729
307.938 | 0.55732
308.036 | 0.55735
308.134 | 0.5574
308.232 | 0.55746
308.329 | 0.55753
308.427 | 0.5576
308.524 | 0.55764
308.621 | 0.5577
308.72 | 0.55775
308.817 | 0.55781
308.915 | 0.55786
309.012 | 0.55795
309.11 | 0.55803
309.207 | 0.55809
309.305 | 0.55819
309.402 | 0.55827
309.499 | 0.55837
309.596 | 0.55847
309.693 | 0.55854
309.791 | 0.55861
309.888 | 0.55863
309.985 | 0.55865
310.081 | 0.55868
310.178 | 0.55873
310.275 | 0.55882
310.372 | 0.55888
310.469 | 0.55894
310.565 | 0.55898
310.661 | 0.55905
310.758 | 0.55917
310.854 | 0.55927
310.95 | 0.55935
311.046 | 0.55942
311.142 | 0.55951
311.239 | 0.55959
311.335 | 0.55962
311.432 | 0.55967
311.528 | 0.55972
311.623 | 0.55978
311.719 | 0.55983
311.815 | 0.55986
311.911 | 0.55989
312.007 | 0.55993
312.102 | 0.55998
312.197 | 0.56009
312.294 | 0.5602
312.39 | 0.5603
312.486 | 0.56042
312.582 | 0.56053
312.677 | 0.56062
312.772 | 0.56073
312.867 | 0.56082
312.962 | 0.5609
313.057 | 0.56097
313.153 | 0.56106
313.248 | 0.56113
313.344 | 0.5612
313.438 | 0.56124
313.533 | 0.56129
313.628 | 0.56137
313.724 | 0.56147
313.818 | 0.56154
313.913 | 0.56159
314.007 | 0.56164
314.101 | 0.56168
314.196 | 0.56173
314.29 | 0.56179
314.385 | 0.56185
314.479 | 0.56189
314.574 | 0.56195
314.668 | 0.56201
314.761 | 0.56204
314.856 | 0.56208
314.95 | 0.56209
315.045 | 0.56211
315.139 | 0.56211
315.233 | 0.5621
315.327 | 0.5621
315.421 | 0.56211
315.516 | 0.56214
315.61 | 0.56219
315.704 | 0.5622
315.798 | 0.56224
315.891 | 0.56226
315.985 | 0.56233
316.078 | 0.56239
316.171 | 0.56246
316.264 | 0.56253
316.357 | 0.56258
316.451 | 0.56263
316.544 | 0.56269
316.638 | 0.56273
316.731 | 0.56279
316.824 | 0.56284
316.916 | 0.56291
317.009 | 0.56299
317.103 | 0.56308
317.196 | 0.56314
317.288 | 0.56319
317.38 | 0.56325
317.472 | 0.56334
317.564 | 0.56345
317.657 | 0.56353
317.75 | 0.56362
317.843 | 0.5637
317.936 | 0.56379
318.03 | 0.56383
318.122 | 0.56389
318.215 | 0.56391
318.307 | 0.56398
318.399 | 0.56404
318.491 | 0.56411
318.582 | 0.56419
318.674 | 0.56426
318.766 | 0.56435
318.858 | 0.56446
318.95 | 0.56454
319.042 | 0.56462
319.134 | 0.56468
319.226 | 0.56475
319.318 | 0.5648
319.41 | 0.56485
319.502 | 0.5649
319.595 | 0.56495
319.687 | 0.565
319.778 | 0.56499
319.87 | 0.56499
319.961 | 0.56499
320.052 | 0.56503
320.144 | 0.56508
320.235 | 0.56509
320.326 | 0.56509
320.418 | 0.56507
320.509 | 0.56502
320.6 | 0.56501
320.691 | 0.56502
320.782 | 0.56501
320.873 | 0.56501
320.965 | 0.56503
321.056 | 0.56505
321.147 | 0.56509
321.238 | 0.56516
321.329 | 0.5652
321.42 | 0.56528
321.51 | 0.56535
321.601 | 0.5654
321.692 | 0.56543
321.783 | 0.56548
321.874 | 0.56554
321.964 | 0.56561
322.054 | 0.56568
322.144 | 0.56573
322.234 | 0.56578
322.324 | 0.56582
322.414 | 0.56588
322.504 | 0.56594
322.594 | 0.56603
322.685 | 0.56612
322.775 | 0.56619
322.864 | 0.56628
322.954 | 0.56636
323.044 | 0.56642
323.135 | 0.56651
323.225 | 0.56662
323.316 | 0.56676
323.407 | 0.56689
323.497 | 0.56697
323.587 | 0.56706
323.676 | 0.56712
323.766 | 0.56719
323.856 | 0.56723
323.946 | 0.56728
324.035 | 0.56729
324.125 | 0.56733
324.215 | 0.56737
324.304 | 0.5674
324.393 | 0.56745
324.483 | 0.56751
324.572 | 0.56759
324.662 | 0.56764
324.751 | 0.56769
324.841 | 0.56772
324.93 | 0.56777
325.019 | 0.56781
325.108 | 0.56787
325.197 | 0.56789
325.287 | 0.56792
325.376 | 0.56795
325.465 | 0.56799
325.554 | 0.56801
325.644 | 0.56806
325.733 | 0.56806
325.822 | 0.56808
325.91 | 0.5681
325.999 | 0.56815
326.088 | 0.56818
326.178 | 0.56826
326.267 | 0.56829
326.357 | 0.5684
326.445 | 0.56847
326.534 | 0.5685
326.623 | 0.56856
326.711 | 0.5686
326.8 | 0.56869
326.888 | 0.56877
326.977 | 0.56889
327.066 | 0.56898
327.156 | 0.56908
327.245 | 0.56914
327.334 | 0.56924
327.422 | 0.56931
327.511 | 0.56938
327.599 | 0.56938
327.687 | 0.56939
327.775 | 0.56942
327.864 | 0.56945
327.952 | 0.56951
328.041 | 0.56955
328.129 | 0.56955
328.218 | 0.56958
328.306 | 0.56959
328.394 | 0.56958
328.483 | 0.56959
328.571 | 0.56964
328.66 | 0.56971
328.748 | 0.56978
328.836 | 0.56984
328.924 | 0.5699
329.012 | 0.56991
329.099 | 0.56996
329.187 | 0.57005
329.275 | 0.5701
329.364 | 0.57013
329.452 | 0.57017
329.54 | 0.57021
329.628 | 0.57022
329.716 | 0.57023
329.803 | 0.57025
329.891 | 0.57029
329.979 | 0.57029
330.067 | 0.57029
330.155 | 0.5703
330.242 | 0.57029
330.33 | 0.57031
330.417 | 0.57028
330.505 | 0.57026
330.593 | 0.57026
330.681 | 0.5703
330.768 | 0.57039
330.856 | 0.5705
330.944 | 0.57063
331.032 | 0.57073
331.119 | 0.57086
331.207 | 0.57096
331.295 | 0.57105
331.382 | 0.57112
331.469 | 0.57119
331.557 | 0.57121
331.645 | 0.57124
331.733 | 0.57127
331.82 | 0.57129
331.907 | 0.57135
331.995 | 0.57138
332.083 | 0.57142
332.171 | 0.57148
332.259 | 0.57158
332.346 | 0.57166
332.433 | 0.57176
332.52 | 0.57184
332.607 | 0.57189
332.694 | 0.57194
332.781 | 0.57203
332.868 | 0.5721
332.955 | 0.57216
333.043 | 0.57222
333.13 | 0.57231
333.218 | 0.57238
333.305 | 0.57239
333.391 | 0.57244
333.478 | 0.57245
333.565 | 0.57246
333.652 | 0.57249
333.739 | 0.57251
333.826 | 0.57255
333.913 | 0.57259
334 | 0.57268
334.087 | 0.57269
334.174 | 0.57271
334.261 | 0.57273
334.347 | 0.57273
334.435 | 0.57274
334.522 | 0.57277
334.609 | 0.57283
334.696 | 0.57293
334.783 | 0.573
334.87 | 0.57308
334.957 | 0.57314
335.045 | 0.57317
335.131 | 0.57324
335.218 | 0.57326
335.306 | 0.57331
335.393 | 0.57334
335.481 | 0.57343
335.568 | 0.57354
335.654 | 0.57359
335.74 | 0.5736
335.826 | 0.57359
335.913 | 0.57359
335.999 | 0.5736
336.085 | 0.57366
336.172 | 0.57372
336.258 | 0.57384
336.345 | 0.57391
336.431 | 0.57399
336.517 | 0.57402
336.604 | 0.57407
336.69 | 0.57412
336.777 | 0.57416
336.863 | 0.57423
336.949 | 0.57429
337.036 | 0.57431
337.123 | 0.57435
337.21 | 0.5744
337.297 | 0.57447
337.383 | 0.57455
337.47 | 0.57461
337.556 | 0.57462
337.642 | 0.57461
337.728 | 0.57462
337.815 | 0.57464
337.901 | 0.57466
337.988 | 0.57468
338.074 | 0.57469
338.16 | 0.57469
338.246 | 0.57471
338.333 | 0.57469
338.419 | 0.57474
338.505 | 0.57476
338.59 | 0.57482
338.676 | 0.57494
338.763 | 0.575
338.85 | 0.57509
338.936 | 0.57515
339.022 | 0.57523
339.108 | 0.57526
339.194 | 0.57531
339.281 | 0.57538
339.367 | 0.57543
339.453 | 0.57545
339.539 | 0.57547
339.625 | 0.57551
339.711 | 0.57554
339.797 | 0.57557
339.884 | 0.57559
339.97 | 0.57565
340.056 | 0.57573
340.141 | 0.57579
340.227 | 0.57588
340.313 | 0.57596
340.399 | 0.57606
340.485 | 0.57613
340.571 | 0.57617
340.657 | 0.57623
340.743 | 0.57631
340.828 | 0.57642
340.914 | 0.57651
340.999 | 0.57654
341.085 | 0.5766
341.171 | 0.57664
341.257 | 0.57669
341.342 | 0.57678
341.427 | 0.57683
341.512 | 0.57688
341.598 | 0.57688
341.685 | 0.57686
341.771 | 0.57684
341.857 | 0.5768
341.943 | 0.57681
342.028 | 0.57683
342.114 | 0.5769
342.201 | 0.57694
342.287 | 0.57693
342.373 | 0.57697
342.459 | 0.57701
342.545 | 0.5771
342.63 | 0.57718
342.716 | 0.57725
342.801 | 0.57733
342.887 | 0.57741
342.973 | 0.57752
343.059 | 0.57761
343.145 | 0.57768
343.231 | 0.57776
343.317 | 0.5778
343.403 | 0.57784
343.489 | 0.57787
343.574 | 0.57791
343.66 | 0.57796
343.745 | 0.578
343.831 | 0.57805
343.917 | 0.5781
344.003 | 0.57818
344.09 | 0.57825
344.175 | 0.57832
344.261 | 0.57834
344.347 | 0.57845
344.432 | 0.57852
344.518 | 0.57862
344.603 | 0.57869
344.689 | 0.57874
344.775 | 0.57878
344.862 | 0.57885
344.948 | 0.57893
345.033 | 0.57898
345.118 | 0.57903
345.203 | 0.57912
345.288 | 0.57918
345.373 | 0.57921
345.459 | 0.57928
345.546 | 0.57939
345.631 | 0.57952
345.716 | 0.57961
345.801 | 0.57969
345.887 | 0.57975
345.973 | 0.57983
346.059 | 0.57993
346.145 | 0.58
346.23 | 0.58002
346.316 | 0.58006
346.401 | 0.58011
346.486 | 0.58011
346.571 | 0.58015
346.656 | 0.58016
346.742 | 0.58017
346.828 | 0.58021
346.914 | 0.58024
347 | 0.58029
347.086 | 0.58032
347.171 | 0.58034
347.256 | 0.58038
347.341 | 0.58043
347.426 | 0.58048
347.511 | 0.58054
347.598 | 0.58059
347.684 | 0.5806
347.77 | 0.58065
347.855 | 0.58076
347.941 | 0.58084
348.026 | 0.58091
348.112 | 0.58098
348.197 | 0.58106
348.282 | 0.58114
348.367 | 0.58121
348.453 | 0.58128
348.538 | 0.58134
348.624 | 0.58135
348.709 | 0.58135
348.795 | 0.5814
348.881 | 0.58148
348.967 | 0.58156
349.053 | 0.58162
349.138 | 0.58164
349.224 | 0.58164
349.31 | 0.58166
349.395 | 0.58171
349.48 | 0.58174
349.566 | 0.58179
349.651 | 0.58181
349.736 | 0.58183
349.822 | 0.58186
349.907 | 0.5819
349.993 | 0.58196
350.078 | 0.58201
350.164 | 0.58207
350.248 | 0.5821
350.334 | 0.58213
350.418 | 0.58218
350.503 | 0.58224
350.588 | 0.58235
350.674 | 0.58249
350.76 | 0.58264
350.845 | 0.58278
350.93 | 0.58287
351.015 | 0.58295
351.101 | 0.58306
351.186 | 0.58311
351.272 | 0.58319
351.357 | 0.58323
351.442 | 0.58329
351.527 | 0.58336
351.613 | 0.58342
351.699 | 0.58349
351.785 | 0.58356
351.87 | 0.58365
351.955 | 0.58372
352.04 | 0.58381
352.125 | 0.58389
352.211 | 0.58395
352.297 | 0.58403
352.382 | 0.58405
352.468 | 0.58406
352.553 | 0.58408
352.638 | 0.58413
352.723 | 0.58422
352.808 | 0.58429
352.893 | 0.58435
352.979 | 0.58439
353.064 | 0.5844
353.149 | 0.58444
353.234 | 0.58444
353.32 | 0.58446
353.405 | 0.58449
353.491 | 0.5845
353.577 | 0.58457
353.663 | 0.58458
353.749 | 0.58464
353.834 | 0.5847
353.919 | 0.5848
354.003 | 0.58488
354.088 | 0.58497
354.173 | 0.58504
354.259 | 0.5851
354.344 | 0.58511
354.43 | 0.58513
354.515 | 0.58514
354.6 | 0.58518
354.685 | 0.5852
354.77 | 0.58522
354.856 | 0.58521
354.941 | 0.58522
355.026 | 0.58524
355.111 | 0.58532
355.196 | 0.58544
355.282 | 0.58553
355.367 | 0.58562
355.453 | 0.58569
355.539 | 0.58574
355.624 | 0.58581
355.709 | 0.58587
355.794 | 0.58593
355.88 | 0.586
355.964 | 0.58608
356.049 | 0.58616
356.134 | 0.58625
356.219 | 0.58633
356.305 | 0.58642
356.39 | 0.58652
356.476 | 0.58661
356.561 | 0.58669
356.646 | 0.5868
356.731 | 0.5869
356.816 | 0.58698
356.901 | 0.58702
356.986 | 0.58706
357.07 | 0.58709
357.156 | 0.58711
357.241 | 0.58715
357.327 | 0.58718
357.413 | 0.58721
357.498 | 0.58726
357.583 | 0.58726
357.667 | 0.58728
357.752 | 0.58726
357.837 | 0.58729
357.922 | 0.58732
358.008 | 0.58736
358.093 | 0.58738
358.179 | 0.5874
358.265 | 0.58738
358.35 | 0.5874
358.435 | 0.58741
358.52 | 0.58742
358.604 | 0.58746
358.689 | 0.58748
358.773 | 0.58747
358.858 | 0.58746
358.943 | 0.58746
359.028 | 0.58748
359.113 | 0.58746
359.198 | 0.58749
359.284 | 0.58755
359.37 | 0.58763
359.455 | 0.58768
359.54 | 0.58777
359.624 | 0.58786
359.708 | 0.58792
359.793 | 0.58798
359.878 | 0.58801
359.963 | 0.58807
360.048 | 0.58813
360.134 | 0.58816
360.219 | 0.58825
360.305 | 0.58832
360.39 | 0.58836
360.475 | 0.58846
360.561 | 0.58856
360.646 | 0.58869
360.731 | 0.58881
360.816 | 0.5889
360.901 | 0.58899
360.986 | 0.58909
361.071 | 0.58918
361.156 | 0.58926
361.241 | 0.58935
361.326 | 0.58947
361.411 | 0.58958
361.497 | 0.58967
361.583 | 0.58977
361.669 | 0.58983
361.755 | 0.58988
361.84 | 0.58997
361.926 | 0.59001
362.01 | 0.59007
362.096 | 0.5901
362.181 | 0.59011
362.266 | 0.59015
362.351 | 0.5902
362.435 | 0.59024
362.52 | 0.59028
362.604 | 0.59029
362.689 | 0.59032
362.774 | 0.59031
362.859 | 0.5903
362.944 | 0.59031
363.03 | 0.59036
363.116 | 0.59045
363.201 | 0.59056
363.286 | 0.59063
363.371 | 0.59073
363.456 | 0.59081
363.541 | 0.59092
363.625 | 0.59102
363.71 | 0.59113
363.794 | 0.59122
363.88 | 0.59129
363.965 | 0.59137
364.051 | 0.59142
364.136 | 0.59147
364.221 | 0.59152
364.306 | 0.59159
364.391 | 0.59163
364.477 | 0.59163
364.562 | 0.59163
364.647 | 0.59164
364.732 | 0.59167
364.817 | 0.59173
364.903 | 0.59174
364.987 | 0.59178
365.072 | 0.59182
365.156 | 0.59187
365.241 | 0.59194
365.326 | 0.592
365.411 | 0.59209
365.497 | 0.59216
365.582 | 0.59226
365.667 | 0.59234
365.752 | 0.59246
365.838 | 0.59249
365.923 | 0.59255
366.008 | 0.59257
366.093 | 0.59264
366.178 | 0.5927
366.263 | 0.59275
366.348 | 0.59286
366.434 | 0.59291
366.519 | 0.59301
366.604 | 0.59309
366.689 | 0.59321
366.774 | 0.59327
366.859 | 0.59331
366.945 | 0.59335
367.03 | 0.59341
367.115 | 0.59345
367.2 | 0.59355
367.285 | 0.5936
367.369 | 0.59371
367.453 | 0.59381
367.538 | 0.5939
367.623 | 0.59401
367.709 | 0.59411
367.794 | 0.5942
367.879 | 0.59424
367.965 | 0.5943
368.05 | 0.59439
368.135 | 0.59446
368.22 | 0.59449
368.306 | 0.59454
368.391 | 0.59461
368.475 | 0.59471
368.56 | 0.59476
368.644 | 0.59481
368.729 | 0.59488
368.814 | 0.59497
368.899 | 0.59509
368.984 | 0.59518
369.069 | 0.59523
369.154 | 0.59532
369.239 | 0.59538
369.324 | 0.59543
369.409 | 0.59548
369.494 | 0.59558
369.579 | 0.59564
369.664 | 0.59571
369.75 | 0.59575
369.834 | 0.59583
369.92 | 0.59587
370.005 | 0.59596
370.09 | 0.59604
370.176 | 0.59611
370.261 | 0.59617
370.346 | 0.59628
370.431 | 0.59641
370.516 | 0.59657
370.602 | 0.59672
370.687 | 0.59686
370.772 | 0.597
370.857 | 0.5971
370.942 | 0.59719
371.028 | 0.59727
371.113 | 0.59735
371.198 | 0.5974
371.282 | 0.5975
371.367 | 0.59761
371.452 | 0.59767
371.538 | 0.59777
371.623 | 0.59779
371.707 | 0.59778
371.791 | 0.59786
371.875 | 0.59784
371.96 | 0.59785
372.045 | 0.59783
372.131 | 0.59783
372.216 | 0.59776
372.301 | 0.59777
372.386 | 0.59782
372.471 | 0.59784
372.556 | 0.59793
372.642 | 0.598
372.728 | 0.59806
372.813 | 0.59815
372.898 | 0.59822
372.983 | 0.5983
373.068 | 0.5984
373.153 | 0.59852
373.237 | 0.59863
373.322 | 0.59878
373.408 | 0.59888
373.493 | 0.59901
373.579 | 0.59911
373.665 | 0.59924
373.75 | 0.59938
373.835 | 0.59953
373.92 | 0.59967
374.005 | 0.59981
374.089 | 0.60003
374.174 | 0.60017
374.26 | 0.60025
374.345 | 0.60032
374.43 | 0.60038
374.515 | 0.60041
374.6 | 0.60047
374.686 | 0.60048
374.771 | 0.60045
374.857 | 0.60043
374.942 | 0.60039
375.027 | 0.60035
375.112 | 0.60035
375.198 | 0.60039
375.283 | 0.60038
375.368 | 0.60035
375.453 | 0.60032
375.537 | 0.60029
375.622 | 0.6003
375.707 | 0.60033
375.792 | 0.60025
375.877 | 0.60025
375.962 | 0.6002
376.047 | 0.60025
376.133 | 0.60026
376.218 | 0.60029
376.304 | 0.60036
376.389 | 0.60038
376.474 | 0.60041
376.558 | 0.60048
376.643 | 0.60058
376.728 | 0.6007
376.813 | 0.60082
376.899 | 0.60095
376.984 | 0.60103
377.069 | 0.60118
377.154 | 0.60134
377.239 | 0.60141
377.324 | 0.60154
377.409 | 0.6016
377.493 | 0.60164
377.578 | 0.60175
377.663 | 0.6018
377.748 | 0.60186
377.833 | 0.60196
377.918 | 0.60201
378.003 | 0.60209
378.089 | 0.60219
378.175 | 0.60231
378.26 | 0.60243
378.345 | 0.60251
378.43 | 0.60263
378.514 | 0.60272
378.599 | 0.60281
378.684 | 0.60283
378.769 | 0.60293
378.854 | 0.60302
378.938 | 0.60304
379.023 | 0.60314
379.108 | 0.6032
379.194 | 0.60333
379.279 | 0.60337
379.364 | 0.60338
379.449 | 0.60339
379.534 | 0.6035
379.619 | 0.60356
379.704 | 0.60361
379.79 | 0.60363
379.875 | 0.60363
379.96 | 0.60363
380.045 | 0.60363
380.131 | 0.60357
380.216 | 0.60357
380.3 | 0.6036
380.385 | 0.60367
380.47 | 0.60371
380.555 | 0.60379
380.64 | 0.60382
380.724 | 0.60394
380.809 | 0.60406
380.893 | 0.60414
380.978 | 0.60423
381.063 | 0.60426
381.149 | 0.60429
381.235 | 0.60434
381.32 | 0.60434
381.405 | 0.60442
381.49 | 0.60443
381.575 | 0.60444
381.659 | 0.60449
381.744 | 0.60451
381.829 | 0.60462
381.914 | 0.60465
381.999 | 0.6047
382.085 | 0.60474
382.169 | 0.6048
382.254 | 0.60484
382.338 | 0.60489
382.424 | 0.6049
382.509 | 0.60495
382.594 | 0.60502
382.679 | 0.6051
382.764 | 0.60516
382.848 | 0.60524
382.933 | 0.60523
383.019 | 0.60534
383.104 | 0.60531
383.19 | 0.60533
383.275 | 0.60536
383.36 | 0.60542
383.445 | 0.60544
383.53 | 0.60553
383.615 | 0.60565
383.7 | 0.60572
383.784 | 0.60588
383.869 | 0.60594
383.953 | 0.60604
384.038 | 0.60607
384.123 | 0.60616
384.209 | 0.60627
384.294 | 0.60631
384.379 | 0.60641
384.463 | 0.60645
384.548 | 0.60643
384.634 | 0.6065
384.719 | 0.60644
384.804 | 0.60649
384.888 | 0.60646
384.973 | 0.60647
385.057 | 0.60655
385.142 | 0.60657
385.228 | 0.60658
385.313 | 0.60665
385.398 | 0.60664
385.483 | 0.60665
385.567 | 0.60673
385.652 | 0.60676
385.736 | 0.60678
385.821 | 0.60684
385.906 | 0.60683
385.991 | 0.60685
386.075 | 0.60694
386.16 | 0.607
386.245 | 0.60704
386.33 | 0.6071
386.415 | 0.60723
386.5 | 0.60733
386.585 | 0.60743
386.67 | 0.60754
386.755 | 0.60764
386.841 | 0.60774
386.926 | 0.60788
387.011 | 0.60795
387.095 | 0.60798
387.18 | 0.60803
387.264 | 0.60809
387.35 | 0.60812
387.435 | 0.60813
387.52 | 0.60814
387.604 | 0.6082
387.689 | 0.60825
387.774 | 0.60829
387.86 | 0.60834
387.944 | 0.60835
388.03 | 0.60843
388.114 | 0.6085
388.199 | 0.60851
388.284 | 0.60854
388.368 | 0.60861
388.453 | 0.60868
388.538 | 0.60874
388.623 | 0.60878
388.708 | 0.60886
388.794 | 0.60883
388.879 | 0.60884
388.965 | 0.60889
389.05 | 0.60891
389.134 | 0.60896
389.219 | 0.609
389.304 | 0.60904
389.389 | 0.60913
389.474 | 0.60916
389.559 | 0.60919
389.644 | 0.60927
389.729 | 0.60926
389.815 | 0.60926
389.9 | 0.60934
389.985 | 0.60934
390.07 | 0.60935
390.155 | 0.60942
390.24 | 0.60945
390.325 | 0.60945
390.409 | 0.60945
390.494 | 0.60947
390.579 | 0.6094
390.664 | 0.60942
390.749 | 0.60941
390.833 | 0.60942
390.918 | 0.60949
391.002 | 0.60952
391.088 | 0.60959
391.172 | 0.60962
391.256 | 0.60971
391.341 | 0.60974
391.426 | 0.60979
391.511 | 0.60981
391.596 | 0.60973
391.68 | 0.60973
391.764 | 0.60974
391.849 | 0.60979
391.934 | 0.6099
392.02 | 0.61002
392.105 | 0.61011
392.189 | 0.61013
392.274 | 0.61024
392.359 | 0.61034
392.444 | 0.6104
392.529 | 0.61049
392.613 | 0.61058
392.697 | 0.61068
392.782 | 0.61076
392.867 | 0.61082
392.952 | 0.61087
393.036 | 0.61089
393.121 | 0.61089
393.206 | 0.61088
393.292 | 0.61089
393.377 | 0.61091
393.463 | 0.61104
393.547 | 0.61112
393.632 | 0.61122
393.717 | 0.61135
393.801 | 0.61138
393.886 | 0.61141
393.971 | 0.61154
394.056 | 0.6116
394.141 | 0.61172
394.225 | 0.61181
394.31 | 0.61184
394.394 | 0.61189
394.479 | 0.61196
394.562 | 0.61197
394.647 | 0.61204
394.731 | 0.61208
394.816 | 0.61214
394.902 | 0.61216
394.987 | 0.61223
395.072 | 0.61231
395.156 | 0.61236
395.241 | 0.61243
395.326 | 0.61247
395.411 | 0.61251
395.495 | 0.61257
395.58 | 0.6126
395.664 | 0.61254
395.749 | 0.61256
395.835 | 0.61251
395.919 | 0.61255
396.004 | 0.61256
396.088 | 0.61262
396.173 | 0.6127
396.259 | 0.61279
396.343 | 0.61288
396.428 | 0.61291
396.512 | 0.61302
396.596 | 0.61305
396.681 | 0.61311
396.765 | 0.61313
396.85 | 0.61318
396.934 | 0.61318
397.018 | 0.61324
397.103 | 0.61328
397.188 | 0.6133
397.273 | 0.6133
397.358 | 0.61328
397.443 | 0.61327
397.527 | 0.61329
397.611 | 0.61329
397.696 | 0.61334
397.78 | 0.61333
397.865 | 0.61332
397.949 | 0.61333
398.035 | 0.61339
398.119 | 0.61343
398.204 | 0.61337
398.289 | 0.61338
398.374 | 0.61341
398.458 | 0.61338
398.542 | 0.61339
398.627 | 0.61336
398.711 | 0.61337
398.796 | 0.61339
398.88 | 0.61347
398.965 | 0.61357
399.05 | 0.6137
399.135 | 0.61373
399.219 | 0.61371
399.304 | 0.61376
399.387 | 0.61374
399.471 | 0.61379
399.555 | 0.61378
399.64 | 0.6138
399.724 | 0.61381
399.809 | 0.61378
399.893 | 0.61381
399.978 | 0.61385
400.063 | 0.61389
400.148 | 0.61394
400.233 | 0.61409
400.317 | 0.61417
400.401 | 0.61426
400.486 | 0.6144
400.57 | 0.61444
400.655 | 0.61458
400.739 | 0.61466
400.824 | 0.61481
400.909 | 0.61492
400.993 | 0.615
401.077 | 0.61508
401.161 | 0.61515
401.24599 | 0.61523
401.331 | 0.6153
401.41601 | 0.61536
401.501 | 0.61541
401.585 | 0.61545
401.669 | 0.61553
401.753 | 0.6156
401.838 | 0.61561
401.924 | 0.61566
402.008 | 0.61573
402.092 | 0.61577
402.17699 | 0.6158
402.262 | 0.61581
402.34701 | 0.61581
402.43101 | 0.61579
402.516 | 0.61579
402.6 | 0.61582
402.684 | 0.61586
402.769 | 0.61584
402.853 | 0.61584
402.93799 | 0.61581
403.02199 | 0.61583
403.107 | 0.61591
403.19201 | 0.61591
403.27601 | 0.616
403.36001 | 0.61603
403.445 | 0.61608
403.529 | 0.6161
403.613 | 0.61617
403.697 | 0.61623
403.782 | 0.61628
403.866 | 0.61633
403.95 | 0.6164
404.035 | 0.61649
404.11899 | 0.61654
404.204 | 0.61662
404.28901 | 0.61661
404.37301 | 0.61669
404.458 | 0.61674
404.542 | 0.61681
404.627 | 0.61681
404.712 | 0.61678
404.796 | 0.61676
404.881 | 0.61678
404.965 | 0.61682
405.04999 | 0.61692
405.13399 | 0.61696
405.21799 | 0.61706
405.30199 | 0.61711
405.387 | 0.61719
405.471 | 0.61728
405.555 | 0.61733
405.64001 | 0.61736
405.725 | 0.61746
405.809 | 0.61754
405.893 | 0.61761
405.977 | 0.61773
406.06099 | 0.61778
406.146 | 0.61787
406.23 | 0.61796
406.31499 | 0.61801
406.39899 | 0.61804
406.484 | 0.61805
406.568 | 0.61804
406.65301 | 0.61801
406.73701 | 0.61803
406.82 | 0.61798
406.90501 | 0.618
406.989 | 0.61802
407.074 | 0.618
407.158 | 0.61806
407.242 | 0.6181
407.326 | 0.61818
407.411 | 0.61818
407.495 | 0.61816
407.57999 | 0.61823
407.66401 | 0.61822
407.747 | 0.61829
407.83201 | 0.61835
407.91601 | 0.61838
408.001 | 0.61841
408.085 | 0.61841
408.169 | 0.61844
408.253 | 0.61853
408.338 | 0.61856
408.422 | 0.61862
408.50699 | 0.61867
408.59099 | 0.61861
408.67499 | 0.61865
408.75899 | 0.61861
408.84299 | 0.61855
408.92699 | 0.6185
409.01099 | 0.61852
409.096 | 0.61852
409.18 | 0.6186
409.264 | 0.61868
409.348 | 0.61874
409.432 | 0.61878
409.517 | 0.61879
409.601 | 0.61876
409.68599 | 0.61875
409.76999 | 0.61877
409.85399 | 0.61881
409.93799 | 0.61881
410.02199 | 0.61882
410.10599 | 0.61879
410.18999 | 0.61874
410.275 | 0.61871
410.359 | 0.61866
410.443 | 0.61871
410.527 | 0.61877
410.61201 | 0.61879
410.69601 | 0.61884
410.78001 | 0.61887
410.863 | 0.61893
410.947 | 0.61894
411.03001 | 0.61896
411.114 | 0.61898
411.197 | 0.61895
411.281 | 0.61896
411.365 | 0.61896
411.449 | 0.61895
411.533 | 0.61896
411.618 | 0.61893
411.702 | 0.61887
411.786 | 0.61889
411.87 | 0.61894
411.954 | 0.61899
412.03901 | 0.61902
412.122 | 0.61913
412.206 | 0.61929
412.29 | 0.61939
412.37301 | 0.61953
412.45701 | 0.61953
412.54101 | 0.61958
412.62501 | 0.6196
412.70901 | 0.61974
412.794 | 0.61979
412.878 | 0.61989
412.963 | 0.61994
413.047 | 0.61997
413.131 | 0.62002
413.214 | 0.62003
413.298 | 0.62013
413.38199 | 0.62014
413.46599 | 0.62015
413.54999 | 0.62022
413.63399 | 0.62029
413.71799 | 0.62035
413.801 | 0.62041
413.885 | 0.62045
413.96799 | 0.62047
414.05199 | 0.62054
414.13599 | 0.62053
414.22001 | 0.62057
414.303 | 0.62059
414.387 | 0.62059
414.471 | 0.62056
414.555 | 0.62058
414.639 | 0.62053
414.72201 | 0.62051
414.805 | 0.62047
414.88801 | 0.62041
414.971 | 0.62037
415.055 | 0.62035
415.139 | 0.6204
415.223 | 0.62037
415.30601 | 0.6204
415.391 | 0.62043
415.475 | 0.62041
415.559 | 0.62036
415.643 | 0.62036
415.726 | 0.62035
415.81 | 0.6204
415.894 | 0.62047
415.978 | 0.62051
416.062 | 0.62057
416.146 | 0.62061
416.22899 | 0.62068
416.31299 | 0.62072
416.396 | 0.62072
416.48 | 0.6208
416.564 | 0.6209
416.648 | 0.62104
416.732 | 0.62108
416.816 | 0.62112
416.9 | 0.62106
416.98299 | 0.62111
417.068 | 0.6211
417.15101 | 0.62121
417.23501 | 0.62128
417.318 | 0.62137
417.40101 | 0.62142
417.484 | 0.62144
417.56701 | 0.62145
417.65101 | 0.62152
417.73501 | 0.62168
417.818 | 0.62181
417.902 | 0.62188
417.986 | 0.62201
418.06901 | 0.62217
418.15301 | 0.62225
418.23701 | 0.62231
418.32101 | 0.62242
418.404 | 0.6225
418.48701 | 0.62257
418.57101 | 0.62263
418.654 | 0.62272
418.738 | 0.62277
418.82101 | 0.62283
418.904 | 0.62287
418.98701 | 0.62288
419.07 | 0.62296
419.154 | 0.623
419.23701 | 0.62304
419.32101 | 0.62303
419.40501 | 0.62307
419.489 | 0.6231
419.573 | 0.6231
419.656 | 0.62314
419.74 | 0.62314
419.823 | 0.62318
419.906 | 0.62324
419.988 | 0.62324
420.07101 | 0.62321
420.154 | 0.62323
420.238 | 0.62328
420.322 | 0.62327
420.406 | 0.62332
420.49 | 0.62334
420.573 | 0.62337
420.656 | 0.62339
420.741 | 0.62346
420.825 | 0.62355
420.909 | 0.62364
420.992 | 0.62366
421.076 | 0.62378
421.16 | 0.62381
421.24399 | 0.62389
421.327 | 0.62387
421.411 | 0.62388
421.495 | 0.62389
421.57799 | 0.62392
421.661 | 0.62393
421.74399 | 0.624
421.827 | 0.62401
421.91 | 0.62409
421.993 | 0.62411
422.076 | 0.62407
422.16 | 0.62408
422.243 | 0.62412
422.326 | 0.62412
422.409 | 0.62416
422.493 | 0.62423
422.575 | 0.62425
422.659 | 0.62433
422.742 | 0.62438
422.825 | 0.62445
422.908 | 0.62454
422.992 | 0.62452
423.074 | 0.62455
423.157 | 0.62446
423.24 | 0.62446
423.323 | 0.62449
423.406 | 0.62446
423.49 | 0.62446
423.574 | 0.62443
423.657 | 0.62446
423.74 | 0.62457
423.823 | 0.6246
423.90501 | 0.62467
423.989 | 0.62465
424.072 | 0.62466
424.15501 | 0.62472
424.239 | 0.6247
424.323 | 0.62475
424.406 | 0.6247
424.489 | 0.62473
424.57101 | 0.62479
424.654 | 0.62474
424.736 | 0.62474
424.81901 | 0.6247
424.902 | 0.62457
424.98501 | 0.62453
425.06901 | 0.62454
425.152 | 0.62476
425.236 | 0.62494
425.318 | 0.62503
425.40101 | 0.62515
425.484 | 0.62517
425.56701 | 0.62523
425.64899 | 0.62525
425.732 | 0.62528
425.81499 | 0.62535
425.898 | 0.62534
425.982 | 0.62535
426.06499 | 0.62535
426.14699 | 0.62526
426.23 | 0.62529
426.31299 | 0.62527
426.396 | 0.62537
426.48 | 0.62547
426.56299 | 0.6255
426.646 | 0.62558
426.728 | 0.62563
426.81099 | 0.62567
426.893 | 0.62568
426.977 | 0.62581
427.06 | 0.62586
427.143 | 0.62595
427.226 | 0.62603
427.30801 | 0.62613
427.392 | 0.62621
427.476 | 0.62626
427.55801 | 0.62632
427.642 | 0.62641
427.72401 | 0.62645
427.807 | 0.62644
427.889 | 0.62648
427.97201 | 0.6265
428.05601 | 0.62646
428.139 | 0.62648
428.22201 | 0.62649
428.30401 | 0.62645
428.387 | 0.62646
428.47001 | 0.62647
428.553 | 0.62652
428.635 | 0.62652
428.71799 | 0.62654
428.801 | 0.62662
428.88399 | 0.62664
428.96799 | 0.62664
429.051 | 0.62664
429.133 | 0.62663
429.21599 | 0.62659
429.298 | 0.62665
429.38199 | 0.62665
429.465 | 0.62668
429.548 | 0.62671
429.631 | 0.62679
429.714 | 0.62681
429.797 | 0.62687
429.879 | 0.62694
429.963 | 0.62703
430.046 | 0.62713
430.129 | 0.62719
430.212 | 0.62735
430.295 | 0.62744
430.378 | 0.62748
430.461 | 0.62756
430.544 | 0.6276
430.627 | 0.62763
430.71 | 0.62769
430.793 | 0.62772
430.876 | 0.6277
430.95901 | 0.62764
431.042 | 0.62757
431.12501 | 0.62756
431.208 | 0.62753
431.29 | 0.62751
431.374 | 0.62743
431.456 | 0.62742
431.53901 | 0.62734
431.622 | 0.62737
431.70499 | 0.62748
431.78699 | 0.62754
431.87 | 0.62765
431.952 | 0.62777
432.035 | 0.62788
432.117 | 0.62799
432.2 | 0.62813
432.283 | 0.62824
432.366 | 0.62833
432.449 | 0.62844
432.532 | 0.62848
432.616 | 0.62856
432.699 | 0.6287
432.782 | 0.62874
432.865 | 0.62881
432.948 | 0.62879
433.031 | 0.62881
433.114 | 0.62887
433.197 | 0.62884
433.28001 | 0.62886
433.363 | 0.62884
433.445 | 0.62888
433.52801 | 0.62885
433.611 | 0.62884
433.693 | 0.62879
433.777 | 0.62872
433.86001 | 0.6287
433.94201 | 0.62866
434.025 | 0.62862
434.10799 | 0.62858
434.18999 | 0.62857
434.27199 | 0.62858
434.355 | 0.62855
434.43799 | 0.62862
434.521 | 0.62859
434.60399 | 0.6286
434.687 | 0.62855
434.769 | 0.62851
434.853 | 0.62854
434.93599 | 0.62848
435.01999 | 0.62849
435.103 | 0.62851
435.18599 | 0.62861
435.269 | 0.62864
435.351 | 0.62875
435.434 | 0.6288
435.518 | 0.62886
435.601 | 0.62895
435.68301 | 0.62899
435.766 | 0.62904
435.84901 | 0.62916
435.932 | 0.62923
436.014 | 0.6294
436.096 | 0.62949
436.17901 | 0.6296
436.262 | 0.62957
436.34501 | 0.62959
436.42901 | 0.62961
436.512 | 0.62964
436.59501 | 0.62958
436.678 | 0.62956
436.76 | 0.62958
436.84299 | 0.62962
436.926 | 0.62961
437.01 | 0.62966
437.09299 | 0.62963
437.17499 | 0.62965
437.258 | 0.62968
437.34 | 0.62968
437.423 | 0.62974
437.506 | 0.62977
437.589 | 0.62982
437.672 | 0.62984
437.755 | 0.62986
437.837 | 0.62991
437.92 | 0.63005
438.003 | 0.63016
438.086 | 0.63032
438.17 | 0.63042
438.253 | 0.63049
438.336 | 0.63053
438.419 | 0.63057
438.502 | 0.63067
438.585 | 0.63075
438.668 | 0.63078
438.751 | 0.63076
438.83401 | 0.63078
438.91601 | 0.63077
438.999 | 0.63086
439.08201 | 0.63087
439.165 | 0.63091
439.24801 | 0.6309
439.32999 | 0.63084
439.41401 | 0.63074
439.49599 | 0.63073
439.579 | 0.63069
439.66199 | 0.63064
439.745 | 0.63064
439.82799 | 0.63061
439.911 | 0.63058
439.99399 | 0.63056
440.07799 | 0.63059
440.161 | 0.63063
440.245 | 0.6306
440.32799 | 0.63066
440.41 | 0.63065
440.493 | 0.63069
440.575 | 0.6307
440.658 | 0.63071
440.741 | 0.63067
440.823 | 0.63068
440.906 | 0.63074
440.989 | 0.63073
441.073 | 0.63077
441.156 | 0.63082
441.238 | 0.63087
441.32101 | 0.63096
441.40501 | 0.63101
441.48701 | 0.63106
441.57 | 0.63116
441.65301 | 0.63119
441.73501 | 0.63127
441.81901 | 0.63141
441.902 | 0.63148
441.984 | 0.63161
442.068 | 0.6317
442.15 | 0.63183
442.23299 | 0.63186
442.31701 | 0.63194
442.4 | 0.63198
442.48299 | 0.63206
442.56499 | 0.63207
442.648 | 0.6321
442.73 | 0.63218
442.812 | 0.63218
442.89499 | 0.63224
442.978 | 0.63229
443.06099 | 0.63233
443.143 | 0.63231
443.227 | 0.63226
443.31 | 0.63222
443.393 | 0.63217
443.476 | 0.63217
443.56 | 0.63214
443.643 | 0.63208
443.726 | 0.63209
443.80801 | 0.6321
443.891 | 0.63209
443.975 | 0.6321
444.05801 | 0.63211
444.14001 | 0.63209
444.223 | 0.6321
444.30601 | 0.63205
444.38801 | 0.63205
444.47201 | 0.63209
444.555 | 0.63208
444.63801 | 0.63212
444.72001 | 0.63213
444.80199 | 0.63221
444.885 | 0.63223
444.96799 | 0.63227
445.04999 | 0.63232
445.133 | 0.6323
445.217 | 0.63229
445.29999 | 0.63229
445.383 | 0.63233
445.46599 | 0.6323
445.549 | 0.63234
445.63199 | 0.63239
445.715 | 0.63251
445.799 | 0.63259
445.88199 | 0.63266
445.965 | 0.63274
446.048 | 0.63278
446.131 | 0.63286
446.214 | 0.63293
446.296 | 0.63302
446.379 | 0.63313
446.461 | 0.63316
446.544 | 0.63318
446.627 | 0.63323
446.711 | 0.6332
446.794 | 0.63317
446.877 | 0.63319
446.95901 | 0.63313
447.042 | 0.63309
447.126 | 0.63307
447.20901 | 0.63301
447.292 | 0.63299
447.37501 | 0.63299
447.458 | 0.63306
447.54101 | 0.63306
447.624 | 0.63309
447.708 | 0.63315
447.79101 | 0.6332
447.87501 | 0.6332
447.958 | 0.63321
448.04101 | 0.63318
448.124 | 0.63319
448.20701 | 0.6332
448.29 | 0.63324
448.37301 | 0.63321
448.456 | 0.63323
448.538 | 0.63323
448.62099 | 0.63325
448.704 | 0.63317
448.788 | 0.63317
448.87099 | 0.63311
448.954 | 0.63309
449.03699 | 0.63305
449.12 | 0.633
449.204 | 0.63298
449.28699 | 0.63294
449.37 | 0.63292
449.452 | 0.6329
449.535 | 0.6329
449.618 | 0.63287
449.701 | 0.63288
449.784 | 0.63283
449.867 | 0.63285
449.95 | 0.63286
450.033 | 0.63292
450.116 | 0.63297
450.199 | 0.63298
450.282 | 0.63296
450.365 | 0.63296
450.448 | 0.63295
450.531 | 0.63292
450.614 | 0.63295
450.697 | 0.63298
450.78001 | 0.63304
450.863 | 0.63312
450.94601 | 0.63317
451.029 | 0.6332
451.11201 | 0.63323
451.19401 | 0.6333
451.277 | 0.63335
451.36001 | 0.63345
451.44401 | 0.63345
451.527 | 0.63347
451.611 | 0.6335
451.69401 | 0.63346
451.777 | 0.63346
451.859 | 0.63343
451.94201 | 0.63345
452.025 | 0.63345
452.10799 | 0.63346
452.191 | 0.63343
452.27399 | 0.63341
452.357 | 0.63337
452.43999 | 0.63333
452.523 | 0.63336
452.607 | 0.63339
452.691 | 0.63345
452.77399 | 0.63352
452.857 | 0.63358
452.93999 | 0.63362
453.02399 | 0.63364
453.10599 | 0.63366
453.189 | 0.63368
453.271 | 0.63373
453.35399 | 0.63374
453.437 | 0.63379
453.521 | 0.6339
453.60399 | 0.63392
453.687 | 0.63397
453.769 | 0.63402
453.853 | 0.63401
453.93599 | 0.63406
454.01999 | 0.63412
454.103 | 0.63421
454.185 | 0.63427
454.268 | 0.63433
454.351 | 0.63436
454.435 | 0.63443
454.518 | 0.63444
454.601 | 0.63442
454.685 | 0.63446
454.767 | 0.63443
454.851 | 0.63443
454.935 | 0.63447
455.019 | 0.63446
455.102 | 0.63453
455.184 | 0.63453
455.267 | 0.63448
455.35 | 0.63453
455.434 | 0.63454
455.517 | 0.63457
455.59901 | 0.63453
455.68101 | 0.63454
455.764 | 0.63457
455.84701 | 0.63464
455.93101 | 0.63461
456.014 | 0.6346
456.09701 | 0.63451
456.18 | 0.63454
456.26301 | 0.63457
456.346 | 0.63453
456.43 | 0.63457
456.51301 | 0.63462
456.596 | 0.63459
456.67901 | 0.63471
456.762 | 0.63466
456.84501 | 0.63475
456.92901 | 0.63472
457.012 | 0.63469
457.096 | 0.63472
457.17901 | 0.6347
457.262 | 0.63464
457.346 | 0.63465
457.42901 | 0.63458
457.51099 | 0.6345
457.59299 | 0.63445
457.676 | 0.63454
457.75899 | 0.63447
457.842 | 0.63456
457.92499 | 0.63454
458.008 | 0.63465
458.09099 | 0.63468
458.174 | 0.63474
458.258 | 0.63486
458.34099 | 0.6349
458.42499 | 0.63501
458.50699 | 0.63516
458.59 | 0.6352
458.673 | 0.63527
458.75699 | 0.63528
458.84 | 0.63541
458.923 | 0.63551
459.006 | 0.63555
459.089 | 0.63543
459.172 | 0.63535
459.255 | 0.63533
459.337 | 0.63523
459.421 | 0.63517
459.504 | 0.63514
459.587 | 0.63505
459.67 | 0.63504
459.754 | 0.63501
459.837 | 0.63515
459.92 | 0.63524
460.003 | 0.63531
460.086 | 0.63533
460.169 | 0.6354
460.252 | 0.63551
460.335 | 0.63557
460.418 | 0.63559
460.501 | 0.63563
460.585 | 0.63564
460.668 | 0.63566
460.751 | 0.63561
460.83401 | 0.63557
460.917 | 0.6356
461.00001 | 0.63559
461.08401 | 0.6355
461.167 | 0.63554
461.25001 | 0.63548
461.333 | 0.6356
461.415 | 0.63567
461.49801 | 0.63565
461.58201 | 0.63573
461.665 | 0.6358
461.74801 | 0.6359
461.831 | 0.63597
461.91401 | 0.63602
461.997 | 0.636
462.07999 | 0.63604
462.16401 | 0.63608
462.24801 | 0.63616
462.33201 | 0.6362
462.41401 | 0.63623
462.497 | 0.63629
462.57999 | 0.63629
462.66199 | 0.63622
462.745 | 0.63604
462.82799 | 0.636
462.911 | 0.63592
462.995 | 0.63585
463.079 | 0.63577
463.16199 | 0.63575
463.245 | 0.63573
463.32799 | 0.63564
463.41199 | 0.63568
463.49599 | 0.63559
463.579 | 0.63566
463.66199 | 0.63558
463.745 | 0.63562
463.827 | 0.63559
463.91 | 0.63573
463.993 | 0.63567
464.075 | 0.63573
464.158 | 0.63577
464.24 | 0.63569
464.323 | 0.63578
464.406 | 0.6358
464.489 | 0.63585
464.573 | 0.63589
464.657 | 0.63589
464.74 | 0.63587
464.824 | 0.63588
464.907 | 0.63607
464.99 | 0.63609
465.073 | 0.63609
465.15501 | 0.63625
465.238 | 0.63633
465.322 | 0.63643
465.40501 | 0.63647
465.488 | 0.63658
465.572 | 0.63668
465.654 | 0.63674
465.73701 | 0.63686
465.82101 | 0.63689
465.90501 | 0.63699
465.989 | 0.63693
466.072 | 0.63703
466.15501 | 0.63699
466.238 | 0.63698
466.322 | 0.63694
466.404 | 0.63682
466.48701 | 0.63677
466.56901 | 0.63674
466.65101 | 0.63673
466.734 | 0.63668
466.81701 | 0.63657
466.9 | 0.63657
466.984 | 0.6366
467.068 | 0.6366
467.15101 | 0.63657
467.23299 | 0.63667
467.31701 | 0.63665
467.40101 | 0.6367
467.48501 | 0.63677
467.568 | 0.63676
467.65101 | 0.63674
467.734 | 0.63689
467.816 | 0.63692
467.89899 | 0.63696
467.982 | 0.637
468.06499 | 0.63706
468.148 | 0.63704
468.23099 | 0.63708
468.314 | 0.63713
468.39699 | 0.63706
468.48099 | 0.63713
468.564 | 0.63715
468.648 | 0.63715
468.73099 | 0.63721
468.814 | 0.63723
468.89699 | 0.63717
468.98 | 0.63729
469.06299 | 0.63728
469.146 | 0.63742
469.22899 | 0.63748
469.312 | 0.63754
469.396 | 0.63759
469.478 | 0.63764
469.562 | 0.63759
469.644 | 0.63758
469.728 | 0.63764
469.81099 | 0.63762
469.893 | 0.6376
469.976 | 0.63766
470.059 | 0.63757
470.143 | 0.63764
470.227 | 0.63769
470.31099 | 0.63765
470.394 | 0.63776
470.477 | 0.63783
470.559 | 0.63793
470.643 | 0.63793
470.725 | 0.63797
470.809 | 0.6381
470.892 | 0.63815
470.976 | 0.63817
471.059 | 0.63819
471.142 | 0.63819
471.225 | 0.63813
471.30801 | 0.63824
471.392 | 0.63827
471.475 | 0.63834
471.559 | 0.63829
471.642 | 0.63828
471.725 | 0.63831
471.80801 | 0.63827
471.891 | 0.63833
471.973 | 0.63833
472.05601 | 0.63844
472.139 | 0.6385
472.22201 | 0.6386
472.305 | 0.63866
472.389 | 0.6388
472.47201 | 0.63889
472.55401 | 0.63892
472.637 | 0.63894
472.72001 | 0.63895
472.803 | 0.6389
472.88599 | 0.63892
472.97001 | 0.63897
473.053 | 0.63885
473.137 | 0.63889
473.22001 | 0.63885
473.303 | 0.63887
473.38599 | 0.63886
473.469 | 0.63885
473.55199 | 0.63885
473.635 | 0.63877
473.71799 | 0.63879
473.80199 | 0.63878
473.885 | 0.63885
473.96799 | 0.63887
474.04999 | 0.63883
474.133 | 0.63892
474.217 | 0.639
474.29999 | 0.63892
474.38399 | 0.63887
474.46599 | 0.63881
474.549 | 0.63876
474.63199 | 0.63883
474.71599 | 0.63874
474.799 | 0.63886
474.88199 | 0.63881
474.965 | 0.63878
475.048 | 0.6389
475.131 | 0.63894
475.215 | 0.63889
475.298 | 0.63888
475.381 | 0.63894
475.464 | 0.63892
475.547 | 0.63899
475.63 | 0.63897
475.713 | 0.63887
475.796 | 0.63888
475.879 | 0.639
475.963 | 0.63903
476.047 | 0.63903
476.13 | 0.63902
476.213 | 0.63904
476.297 | 0.63899
476.38 | 0.63909
476.462 | 0.63903
476.545 | 0.63909
476.627 | 0.6391
476.71 | 0.63902
476.793 | 0.63905
476.876 | 0.63902
476.95901 | 0.63905
477.042 | 0.63913
477.12501 | 0.63909
477.208 | 0.6391
477.292 | 0.63918
477.374 | 0.63918
477.458 | 0.63928
477.542 | 0.63923
477.62501 | 0.63934
477.708 | 0.63935
477.79101 | 0.63941
477.87501 | 0.63956
477.958 | 0.63964
478.04 | 0.63979
478.12301 | 0.63994
478.20701 | 0.63997
478.28901 | 0.64003
478.372 | 0.64005
478.454 | 0.64003
478.536 | 0.64
478.61899 | 0.63992
478.702 | 0.63995
478.786 | 0.63987
478.86899 | 0.63987
478.95299 | 0.63982
479.036 | 0.63971
479.12 | 0.6397
479.204 | 0.63969
479.28699 | 0.63966
479.37099 | 0.6396
479.454 | 0.6396
479.53699 | 0.63958
479.62 | 0.63968
479.70299 | 0.63959
479.786 | 0.63968
479.86899 | 0.63971
479.952 | 0.63971
480.035 | 0.63974
480.118 | 0.6397
480.202 | 0.63973
480.284 | 0.63976
480.367 | 0.63969
480.45 | 0.63967
480.533 | 0.63974
480.616 | 0.63966
480.699 | 0.63958
480.783 | 0.63955
480.867 | 0.63955
480.949 | 0.63949
481.032 | 0.63945
481.115 | 0.63947
481.197 | 0.63935
481.28001 | 0.63929
496.896 | 0.64136
496.98099 | 0.64144
497.06701 | 0.64134
497.152 | 0.64136
497.238 | 0.6414
497.323 | 0.64142
497.409 | 0.64157
497.49399 | 0.64154
497.579 | 0.64162
497.66401 | 0.64165
497.749 | 0.64162
497.835 | 0.64171
497.92 | 0.64183
498.005 | 0.64177
498.09 | 0.64184
498.17499 | 0.64181
498.26 | 0.64178
498.346 | 0.64181
498.43101 | 0.64193
498.517 | 0.64191
498.602 | 0.64193
498.68799 | 0.64191
498.773 | 0.6418
498.859 | 0.64174
498.94401 | 0.64178
499.029 | 0.64175
499.114 | 0.64171
499.199 | 0.64173
499.284 | 0.64168
499.36899 | 0.6418
499.454 | 0.64183
499.53901 | 0.64181
499.62501 | 0.64189
499.71 | 0.64191
499.795 | 0.64194
499.88 | 0.64196
499.965 | 0.64202
500.04999 | 0.64209
500.135 | 0.64217
500.22001 | 0.64221
500.30601 | 0.64227
500.391 | 0.64229
500.477 | 0.6424
500.562 | 0.64243
500.64699 | 0.64253
500.732 | 0.64263
500.81701 | 0.64262
500.902 | 0.64269
500.98701 | 0.64269
501.072 | 0.64281
501.157 | 0.64283
501.24 | 0.64286
501.325 | 0.64294
501.41 | 0.64295
501.495 | 0.64295
501.57999 | 0.64284
501.66601 | 0.64283
501.75001 | 0.64281
501.83401 | 0.64284
501.919 | 0.64281
502.004 | 0.64282
502.09 | 0.64284
502.17499 | 0.64291
502.26 | 0.64289
502.34501 | 0.64296
502.43 | 0.64308
502.515 | 0.64319
502.6 | 0.64326
502.685 | 0.64324
502.769 | 0.64338
502.853 | 0.64348
502.937 | 0.64357
503.02199 | 0.64369
503.107 | 0.64372
503.193 | 0.64376
503.27801 | 0.64384
503.363 | 0.64397
503.448 | 0.64402
503.532 | 0.64404
503.617 | 0.64413
503.702 | 0.64411
503.78699 | 0.64413
503.87099 | 0.64414
503.956 | 0.64422
504.04 | 0.64421
504.12501 | 0.64422
504.21 | 0.64425
504.295 | 0.64415
504.38 | 0.6441
504.465 | 0.64408
504.549 | 0.64405
504.63399 | 0.64397
504.719 | 0.64395
504.80401 | 0.64394
504.889 | 0.64387
504.974 | 0.64382
505.058 | 0.64379
505.142 | 0.6439
505.226 | 0.64391
505.31 | 0.64399
505.39499 | 0.64408
505.48 | 0.64413
505.564 | 0.64413
505.64899 | 0.64406
505.73299 | 0.6441
505.81701 | 0.64418
505.902 | 0.6442
505.98701 | 0.64414
506.071 | 0.64422
506.156 | 0.64427
506.24 | 0.64437
506.325 | 0.64448
506.409 | 0.64453
506.493 | 0.64454
506.57799 | 0.64458
506.66199 | 0.64453
506.747 | 0.6446
506.82999 | 0.64462
506.91401 | 0.64464
506.99801 | 0.64456
507.083 | 0.64455
507.167 | 0.64455
507.252 | 0.64453
507.337 | 0.64449
507.421 | 0.64446
507.506 | 0.6444
507.59 | 0.6443
507.67499 | 0.64428
507.75899 | 0.6443
507.84299 | 0.64437
507.92699 | 0.64429
508.012 | 0.64426
508.096 | 0.64427
508.18101 | 0.64439
508.266 | 0.64441
508.35 | 0.64441
508.435 | 0.64444
508.51999 | 0.64438
508.60399 | 0.64432
508.687 | 0.64429
508.771 | 0.64435
508.855 | 0.64445
508.93999 | 0.6444
509.02399 | 0.6445
509.10799 | 0.64457
509.191 | 0.64454
509.275 | 0.64463
509.359 | 0.64471
509.443 | 0.64471
509.527 | 0.64476
509.611 | 0.64479
509.696 | 0.64477
509.781 | 0.64486
509.865 | 0.64495
509.949 | 0.64499
510.033 | 0.64508
510.117 | 0.64504
510.202 | 0.6451
510.286 | 0.64512
510.37 | 0.64509
510.454 | 0.64503
510.538 | 0.64502
510.622 | 0.645
510.70701 | 0.64494
510.79101 | 0.64486
510.874 | 0.64483
510.958 | 0.64481
511.042 | 0.64475
511.127 | 0.64472
511.211 | 0.64476
511.295 | 0.6447
511.379 | 0.64471
511.463 | 0.64482
511.547 | 0.64478
511.63 | 0.64485
511.714 | 0.64492
511.798 | 0.64497
511.882 | 0.64495
511.96599 | 0.64501
512.04999 | 0.645
512.13399 | 0.64488
512.21799 | 0.64483
512.30199 | 0.64474
512.38599 | 0.64471
512.47001 | 0.64465
512.55401 | 0.64472
512.639 | 0.64465
512.723 | 0.64459
512.80601 | 0.64454
512.89 | 0.64461
512.973 | 0.64454
513.057 | 0.6446
513.141 | 0.64459
513.225 | 0.64458
513.309 | 0.64463
513.392 | 0.64458
513.477 | 0.64458
513.561 | 0.64455
513.64499 | 0.64449
513.73 | 0.64453
513.814 | 0.64459
513.89699 | 0.64468
513.98 | 0.64472
514.064 | 0.64475
514.148 | 0.64471
514.232 | 0.6447
514.316 | 0.64472
514.39899 | 0.64472
514.48299 | 0.64471
514.56701 | 0.64479
514.652 | 0.64482
514.736 | 0.64486
514.82 | 0.64487
514.904 | 0.6448
514.98701 | 0.6449
515.071 | 0.64489
515.155 | 0.64482
515.239 | 0.64485
515.323 | 0.64491
515.407 | 0.64494
515.491 | 0.64497
515.574 | 0.64511
515.657 | 0.64519
515.741 | 0.64531
515.824 | 0.6454
515.908 | 0.64538
515.992 | 0.64531
516.076 | 0.64526
516.159 | 0.64531
516.243 | 0.64525
516.327 | 0.64526
516.411 | 0.64528
516.49399 | 0.64538
516.57799 | 0.64538
516.66199 | 0.64539
516.74599 | 0.64543
516.829 | 0.64554
516.91199 | 0.64561
516.99599 | 0.64569
517.07999 | 0.64584
517.16401 | 0.64584
517.24801 | 0.64598
517.33201 | 0.64594
517.41601 | 0.646
517.50001 | 0.64608
517.583 | 0.64607
517.66601 | 0.64606
517.749 | 0.64594
517.833 | 0.64595
517.917 | 0.6459
518.001 | 0.64589
518.08401 | 0.6459
518.168 | 0.64586
518.252 | 0.64581
518.336 | 0.6458
518.419 | 0.64573
518.503 | 0.6458
518.587 | 0.64581
518.67 | 0.64586
518.754 | 0.64586
518.837 | 0.64595
518.921 | 0.6459
519.005 | 0.64595
519.089 | 0.646
519.173 | 0.64598
519.256 | 0.64603
519.339 | 0.64612
519.422 | 0.64611
519.506 | 0.64609
519.589 | 0.64609
519.673 | 0.64607
519.757 | 0.64601
519.842 | 0.64606
519.92499 | 0.64607
520.008 | 0.646
520.09099 | 0.64592
520.174 | 0.64598
520.258 | 0.64592
520.342 | 0.64578
520.42499 | 0.64582
520.50899 | 0.64576
520.592 | 0.64575
520.67499 | 0.64569
520.758 | 0.64568
520.842 | 0.64582
520.926 | 0.6458
521.01 | 0.64591
521.09299 | 0.64597
521.176 | 0.64606
521.25899 | 0.64609
521.342 | 0.64618
521.426 | 0.64618
521.51 | 0.64619
521.59299 | 0.64626
521.67699 | 0.64617
521.76 | 0.64609
521.84299 | 0.64601
521.926 | 0.64598
522.00899 | 0.64597
522.092 | 0.6459
522.17499 | 0.64587
522.258 | 0.64593
522.342 | 0.64593
522.426 | 0.64603
522.50899 | 0.64616
522.592 | 0.64612
522.67499 | 0.64621
522.75899 | 0.6462
522.842 | 0.64621
522.92499 | 0.64624
523.008 | 0.64616
523.09099 | 0.64609
523.174 | 0.64601
523.257 | 0.64595
523.34099 | 0.6458
523.42499 | 0.64582
523.508 | 0.64578
523.592 | 0.64568
523.67499 | 0.64579
523.75899 | 0.64584
523.842 | 0.64595
523.92499 | 0.6461
524.00899 | 0.64617
524.092 | 0.64627
524.176 | 0.6464
524.26 | 0.64639
524.34299 | 0.64655
524.42699 | 0.64659
524.51 | 0.64666
524.59299 | 0.64673
524.67499 | 0.64668
524.758 | 0.64668
524.842 | 0.64672
524.92499 | 0.64678
525.008 | 0.64673
525.09099 | 0.64681
525.174 | 0.64678
525.257 | 0.64664
525.34 | 0.64665
525.423 | 0.64656
525.506 | 0.64655
525.589 | 0.64655
525.672 | 0.64646
525.755 | 0.64642
525.839 | 0.6465
525.923 | 0.64665
526.006 | 0.64669
526.089 | 0.64675
526.173 | 0.64684
526.256 | 0.64694
526.338 | 0.64704
526.421 | 0.64704
526.504 | 0.64707
526.586 | 0.64707
526.669 | 0.64701
526.752 | 0.64696
526.835 | 0.64694
526.918 | 0.64695
527.002 | 0.64691
527.085 | 0.647
527.169 | 0.64702
527.252 | 0.64699
527.336 | 0.64709
527.419 | 0.64712
527.502 | 0.64715
527.585 | 0.64725
527.668 | 0.64728
527.751 | 0.64737
527.835 | 0.64731
527.918 | 0.64731
528.001 | 0.64731
528.08401 | 0.64728
528.167 | 0.64731
528.249 | 0.64735
528.33201 | 0.64733
528.415 | 0.64739
528.499 | 0.64738
528.58201 | 0.64745
528.665 | 0.6475
528.74801 | 0.64749
528.831 | 0.64749
528.915 | 0.64751
528.99801 | 0.64753
529.08201 | 0.64741
529.16502 | 0.64738
529.24799 | 0.64747
529.32999 | 0.64738
529.413 | 0.64746
529.49601 | 0.64747
529.57899 | 0.64747
529.66199 | 0.64755
529.74601 | 0.6475
529.82899 | 0.64758
529.91199 | 0.64765
529.995 | 0.64761
530.07801 | 0.64775
530.16099 | 0.6478
530.245 | 0.6478
530.32801 | 0.64792
530.41099 | 0.64792
530.49399 | 0.64803
530.576 | 0.64796
530.658 | 0.64795
530.741 | 0.64785
530.82499 | 0.64779
530.908 | 0.6477
530.99201 | 0.64767
531.07499 | 0.64755
531.158 | 0.64753
531.241 | 0.64758
531.32401 | 0.64768
531.40699 | 0.64774
531.48899 | 0.6477
531.572 | 0.6477
531.655 | 0.64773
531.73801 | 0.64781
531.82099 | 0.64779
531.905 | 0.64791
531.98801 | 0.64786
532.07099 | 0.64788
532.15299 | 0.64794
532.236 | 0.64793
532.31901 | 0.64797
532.40201 | 0.6479
532.48499 | 0.64796
532.568 | 0.648
532.65 | 0.64808
532.73301 | 0.64821
532.81598 | 0.64831
532.89899 | 0.64834
532.982 | 0.64838
533.06598 | 0.64833
533.14899 | 0.64826
533.23099 | 0.6483
533.314 | 0.64828
533.39799 | 0.64823
533.47999 | 0.64816
533.56299 | 0.6481
533.646 | 0.64802
533.72901 | 0.64798
533.81199 | 0.64796
533.89399 | 0.64777
533.977 | 0.64769
534.06 | 0.64765
534.14301 | 0.64764
534.22599 | 0.64756
534.309 | 0.64751
534.392 | 0.64751
534.47501 | 0.64755
534.55799 | 0.64748
534.641 | 0.64747
534.72401 | 0.6475
534.80701 | 0.64756
534.88901 | 0.64748
534.97199 | 0.64756
535.055 | 0.6476
535.137 | 0.6476
535.22001 | 0.64758
535.30301 | 0.6477
535.38599 | 0.64769
535.46799 | 0.64769
535.551 | 0.64765
535.63401 | 0.64776
535.71601 | 0.64771
535.79999 | 0.64783
535.88199 | 0.64789
535.965 | 0.64789
536.04801 | 0.64788
536.13099 | 0.64784
536.21399 | 0.64788
536.297 | 0.64785
536.38001 | 0.64789
536.46201 | 0.64803
536.54499 | 0.64809
536.628 | 0.64812
536.711 | 0.64817
536.79401 | 0.64826
536.87699 | 0.64838
536.96 | 0.64841
537.043 | 0.64848
537.12601 | 0.64859
537.20899 | 0.64881
537.292 | 0.64885
537.37501 | 0.64889
537.45701 | 0.64899
537.54002 | 0.64906
537.62199 | 0.64906
537.70499 | 0.64907
537.78901 | 0.64913
537.87199 | 0.64916
537.95499 | 0.64907
538.038 | 0.64912
538.12 | 0.64907
538.20301 | 0.64903
538.28501 | 0.64896
538.36799 | 0.64895
538.451 | 0.6489
538.534 | 0.64892
538.61701 | 0.64897
538.69901 | 0.64888
538.78199 | 0.64894
538.865 | 0.64895
538.947 | 0.64894
539.03 | 0.64899
539.11301 | 0.64894
539.19599 | 0.64899
539.27799 | 0.64894
539.361 | 0.64894
539.443 | 0.64885
539.52601 | 0.6488
539.60801 | 0.64888
539.69098 | 0.64889
539.775 | 0.64886
539.85801 | 0.64898
539.94098 | 0.64898
540.02399 | 0.64903
540.10599 | 0.64905
540.189 | 0.64903
540.27201 | 0.64906
540.35499 | 0.64909
540.43799 | 0.64921
540.521 | 0.64923
540.603 | 0.64934
540.68601 | 0.64941
540.76899 | 0.64947
540.852 | 0.6496
540.935 | 0.64963
541.01801 | 0.64966
541.10099 | 0.6496
541.184 | 0.64968
541.267 | 0.64963
541.35001 | 0.64956
541.43299 | 0.64947
541.51499 | 0.64951
541.59699 | 0.64948
541.67899 | 0.64953
541.762 | 0.64958
541.84501 | 0.6495
541.92701 | 0.64955
542.00901 | 0.64943
542.09199 | 0.64952
542.17399 | 0.6495
542.25699 | 0.64958
542.33899 | 0.64956
542.422 | 0.64956
542.504 | 0.6495
542.58701 | 0.64954
542.66999 | 0.64953
542.753 | 0.64948
542.836 | 0.64947
542.91901 | 0.64939
543.00199 | 0.64947
543.08399 | 0.64946
543.16599 | 0.64954
543.249 | 0.64951
543.33201 | 0.64968
543.41502 | 0.64982
543.49799 | 0.6501
543.57999 | 0.65026
543.663 | 0.65047
543.745 | 0.65056
543.82801 | 0.65068
543.91099 | 0.65081
543.99399 | 0.65093
544.076 | 0.6509
544.158 | 0.6509
544.241 | 0.65087
544.32499 | 0.65077
544.408 | 0.65072
544.49 | 0.65054
544.573 | 0.6504
544.655 | 0.65034
544.73801 | 0.65017
544.82099 | 0.65014
544.90299 | 0.65012
544.986 | 0.65013
545.06901 | 0.65015
545.15101 | 0.65007
545.23401 | 0.65012
545.31699 | 0.65009
545.40101 | 0.65004
545.48301 | 0.64999
545.56501 | 0.64993
545.64799 | 0.65005
545.72999 | 0.6501
545.81299 | 0.65007
545.896 | 0.65017
545.97901 | 0.65017
546.06101 | 0.65022
546.14399 | 0.65022
546.22599 | 0.65019
546.309 | 0.65015
546.392 | 0.65013
546.47501 | 0.65015
546.55799 | 0.65016
546.63999 | 0.65018
546.723 | 0.65033
546.805 | 0.65036
546.88801 | 0.65032
546.97101 | 0.65042
547.055 | 0.65039
547.137 | 0.65043
547.22001 | 0.65047
547.30201 | 0.65052
547.38401 | 0.65053
547.46699 | 0.6505
547.54899 | 0.6506
547.63199 | 0.6507
547.715 | 0.65072
547.79801 | 0.6508
547.88099 | 0.65096
547.96399 | 0.65104
548.046 | 0.65103
548.128 | 0.65097
548.21 | 0.65098
548.293 | 0.65099
548.37601 | 0.65103
548.45801 | 0.65105
548.54099 | 0.65099
548.62299 | 0.65087
548.706 | 0.6508
548.788 | 0.65067
548.87101 | 0.65059
548.95301 | 0.65063
549.03501 | 0.65051
549.11799 | 0.65048
549.19999 | 0.65055
549.283 | 0.65052
549.366 | 0.65047
549.44901 | 0.65044
549.53199 | 0.6504
549.615 | 0.65036
549.697 | 0.65036
549.78 | 0.65038
549.86301 | 0.65029
549.94599 | 0.65033
550.02799 | 0.65035
550.10999 | 0.65036
550.193 | 0.65043
550.27601 | 0.65053
550.35801 | 0.65053
550.44098 | 0.65045
550.52299 | 0.65046
550.60599 | 0.65049
550.689 | 0.65049
550.77201 | 0.65054
550.85499 | 0.65056
550.93799 | 0.65063
551.02 | 0.65073
551.102 | 0.65069
551.184 | 0.65073
551.267 | 0.65079
551.34901 | 0.65081
551.43201 | 0.65079
551.51499 | 0.65091
551.598 | 0.65083
551.68101 | 0.6509
551.76401 | 0.65097
551.84601 | 0.65089
551.92899 | 0.65085
552.01099 | 0.65092
552.094 | 0.65082
552.176 | 0.65091
552.25901 | 0.6509
552.34199 | 0.65086
552.42499 | 0.6509
552.50699 | 0.65088
552.59 | 0.65103
552.672 | 0.65105
552.75501 | 0.65111
552.83899 | 0.65112
552.921 | 0.65103
553.003 | 0.65104
553.085 | 0.65092
553.168 | 0.65096
553.25101 | 0.65101
553.33399 | 0.65091
553.41599 | 0.65105
553.499 | 0.65099
553.58201 | 0.65107
553.66502 | 0.65117
553.74699 | 0.65114
553.82999 | 0.65121
553.91199 | 0.65127
553.995 | 0.65144
554.07801 | 0.6515
554.16099 | 0.65156
554.24399 | 0.65163
554.327 | 0.65173
554.409 | 0.6518
554.491 | 0.65184
554.573 | 0.65185
554.655 | 0.65192
554.73701 | 0.65199
554.82001 | 0.65211
554.90201 | 0.65215
554.98499 | 0.6521
555.068 | 0.65209
555.15101 | 0.65198
555.23401 | 0.65202
555.31598 | 0.65194
555.39899 | 0.65194
555.482 | 0.65194
555.564 | 0.65185
555.64701 | 0.65178
555.72901 | 0.65182
555.81199 | 0.65171
555.89399 | 0.65168
555.97599 | 0.65172
556.05799 | 0.65162
556.141 | 0.6516
556.22401 | 0.65163
556.30701 | 0.6516
556.38999 | 0.6517
556.47199 | 0.65164
556.555 | 0.65166
556.637 | 0.65158
556.72001 | 0.65167
556.80201 | 0.65163
556.88498 | 0.65169
556.96699 | 0.65184
557.04999 | 0.65182
557.13199 | 0.65181
557.21399 | 0.6519
557.297 | 0.65195
557.379 | 0.65202
557.46201 | 0.65196
557.54401 | 0.65195
557.62601 | 0.65186
557.70899 | 0.65173
557.79099 | 0.65164
557.874 | 0.65149
557.956 | 0.65145
558.038 | 0.65141
558.12 | 0.65139
558.202 | 0.65138
558.284 | 0.6515
558.36701 | 0.65161
558.44999 | 0.65175
558.53199 | 0.65184
558.616 | 0.65195
558.698 | 0.65205
558.78101 | 0.65209
558.86399 | 0.65212
558.94599 | 0.65212
559.029 | 0.65208
559.111 | 0.65204
559.193 | 0.65206
559.275 | 0.65203
559.357 | 0.65198
559.439 | 0.65192
559.52201 | 0.65192
559.60499 | 0.65192
559.68799 | 0.652
559.771 | 0.65199
559.85401 | 0.65201
559.93601 | 0.65217
560.01801 | 0.65221
560.10099 | 0.65222
560.184 | 0.65238
560.266 | 0.65247
560.35001 | 0.65248
560.43299 | 0.65247
560.51499 | 0.65252
560.598 | 0.65246
560.68 | 0.65248
560.76301 | 0.65237
560.84601 | 0.65245
560.92801 | 0.65255
561.00998 | 0.65247
561.09199 | 0.65249
561.17399 | 0.65244
561.25599 | 0.65237
561.33799 | 0.65238
561.421 | 0.65238
561.504 | 0.65241
561.58701 | 0.65236
561.671 | 0.65246
561.753 | 0.65247
561.836 | 0.65247
561.91901 | 0.65249
562.00101 | 0.65239
562.08399 | 0.65241
562.16599 | 0.65248
562.24799 | 0.65239
562.331 | 0.65241
562.41502 | 0.65244
562.49699 | 0.65247
562.57899 | 0.65257
562.66199 | 0.65266
562.745 | 0.65279
562.82801 | 0.65278
562.91001 | 0.65288
562.99299 | 0.65289
563.076 | 0.65299
563.158 | 0.65306
563.241 | 0.65315
563.323 | 0.65316
563.405 | 0.65313
563.48701 | 0.65306
563.57001 | 0.65311
563.65299 | 0.6531
563.736 | 0.65327
563.818 | 0.65326
563.9 | 0.65328
563.98301 | 0.65331
564.06501 | 0.65329
564.14899 | 0.65328
564.232 | 0.65329
564.31501 | 0.6533
564.39701 | 0.65318
564.47901 | 0.65311
564.56101 | 0.65314
564.64301 | 0.65302
564.72599 | 0.65305
564.80799 | 0.65304
564.88999 | 0.65312
564.973 | 0.65313
565.055 | 0.65306
565.137 | 0.65303
565.22001 | 0.65308
565.30301 | 0.65302
565.38599 | 0.65294
565.469 | 0.65295
565.55201 | 0.65302
565.63498 | 0.653
565.71601 | 0.65309
565.79899 | 0.65296
565.88199 | 0.65299
565.96399 | 0.6531
566.047 | 0.65312
566.129 | 0.65312
566.21201 | 0.65316
566.29401 | 0.65328
566.37699 | 0.65328
566.46 | 0.65331
566.542 | 0.65336
566.62501 | 0.65336
566.70701 | 0.65333
566.79002 | 0.65335
566.87199 | 0.65329
566.95399 | 0.65328
567.03699 | 0.65318
567.11899 | 0.65321
567.202 | 0.65333
567.284 | 0.65338
567.36701 | 0.65339
567.44999 | 0.65343
567.533 | 0.65335
567.615 | 0.65329
567.697 | 0.65329
567.779 | 0.65327
567.86201 | 0.65329
567.94501 | 0.65323
568.02799 | 0.65316
568.111 | 0.65319
568.19501 | 0.65307
568.27799 | 0.65307
568.361 | 0.65304
568.443 | 0.65319
568.525 | 0.65324
568.607 | 0.65339
568.69001 | 0.65344
568.77299 | 0.65361
568.85499 | 0.65368
568.93699 | 0.65379
569.02 | 0.65368
569.103 | 0.65369
569.18601 | 0.6536
569.26899 | 0.65359
569.352 | 0.65356
569.434 | 0.65354
569.517 | 0.65363
569.59901 | 0.65366
569.68101 | 0.65377
569.76401 | 0.65382
569.84601 | 0.65388
569.92899 | 0.65383
570.01099 | 0.65392
570.09299 | 0.65385
570.176 | 0.65383
570.25901 | 0.65385
570.34199 | 0.65386
570.42399 | 0.65392
570.50699 | 0.65392
570.58899 | 0.65398
570.671 | 0.65399
570.754 | 0.6541
570.83701 | 0.65408
570.91901 | 0.65412
571.00199 | 0.65422
571.08399 | 0.6544
571.16599 | 0.65456
571.249 | 0.65466
571.331 | 0.65476
571.413 | 0.65478
571.49601 | 0.65486
571.57801 | 0.65484
571.66001 | 0.65493
571.74201 | 0.655
571.82499 | 0.65508
571.908 | 0.65516
571.99201 | 0.65521
572.07499 | 0.65519
572.158 | 0.6552
572.24 | 0.65521
572.323 | 0.6552
572.40601 | 0.65508
572.48899 | 0.65496
572.57099 | 0.65487
572.65299 | 0.65485
572.73499 | 0.65469
572.818 | 0.65471
572.9 | 0.65475
572.98301 | 0.6548
573.06501 | 0.6549
573.14799 | 0.65491
573.22999 | 0.65505
573.31299 | 0.65509
573.396 | 0.65514
573.47901 | 0.65521
573.56101 | 0.65524
573.64399 | 0.65532
573.72599 | 0.65526
573.809 | 0.65524
573.892 | 0.65526
573.97501 | 0.65528
574.05701 | 0.6552
574.13901 | 0.65517
574.22101 | 0.65512
574.30399 | 0.65516
574.38599 | 0.65516
574.469 | 0.65532
574.55201 | 0.65536
574.63498 | 0.65538
574.71699 | 0.65537
574.79999 | 0.65526
574.883 | 0.65529
574.96601 | 0.65522
575.04801 | 0.65525
575.13001 | 0.65514
575.21299 | 0.65517
575.29499 | 0.65506
575.378 | 0.65511
575.461 | 0.65509
575.54401 | 0.65499
575.62601 | 0.65508
575.70899 | 0.65493
575.79099 | 0.65489
575.874 | 0.6548
575.95701 | 0.65475
576.04002 | 0.65468
576.12199 | 0.65476
576.20399 | 0.65479
576.28501 | 0.65482
576.36799 | 0.65498
576.44999 | 0.65502
576.533 | 0.65504
576.615 | 0.65505
576.698 | 0.65512
576.78101 | 0.65523
576.86399 | 0.65537
576.947 | 0.65542
577.029 | 0.65546
577.111 | 0.65559
577.19401 | 0.65567
577.27601 | 0.65563
577.35801 | 0.65567
577.44001 | 0.6558
577.52299 | 0.65586
577.60599 | 0.65594
577.689 | 0.65591
577.77201 | 0.65589
577.85599 | 0.65595
577.93799 | 0.65594
578.021 | 0.65597
578.103 | 0.65599
578.18601 | 0.65604
578.26801 | 0.65621
578.35001 | 0.6562
578.43299 | 0.65631
578.516 | 0.65625
578.59901 | 0.65632
578.68201 | 0.65628
578.76499 | 0.65625
578.848 | 0.65623
578.93 | 0.65612
579.01301 | 0.65615
579.09501 | 0.65612
579.17899 | 0.65606
579.26099 | 0.65604
579.344 | 0.65593
579.426 | 0.65599
579.50901 | 0.65593
579.59 | 0.65593
579.67301 | 0.65585
579.75501 | 0.65589
579.83701 | 0.65586
579.91999 | 0.65588
580.003 | 0.65588
580.086 | 0.65592
580.16901 | 0.65597
580.25101 | 0.65593
580.33399 | 0.65584
580.41599 | 0.65589
580.499 | 0.65596
580.58201 | 0.6561
580.66502 | 0.65613
580.749 | 0.65627
580.831 | 0.65627
580.91401 | 0.65631
580.99601 | 0.65628
581.07801 | 0.65633
581.16001 | 0.65637
581.24299 | 0.65639
581.326 | 0.6565
581.408 | 0.65666
581.491 | 0.65666
581.573 | 0.65674
581.65699 | 0.65672
581.74 | 0.65675
581.823 | 0.65668
581.905 | 0.65675
581.98701 | 0.65664
582.07001 | 0.65656
582.15299 | 0.6565
582.23701 | 0.65647
582.32001 | 0.65654
582.40299 | 0.65651
582.48499 | 0.65646
582.56699 | 0.65645
582.65 | 0.65645
582.732 | 0.65629
582.81501 | 0.65632
582.89799 | 0.65628
582.98099 | 0.65627
583.06299 | 0.65622
583.145 | 0.65611
583.227 | 0.6561
583.31 | 0.65609
583.392 | 0.65615
583.47501 | 0.65622
583.55701 | 0.65617
583.63999 | 0.6563
583.72199 | 0.65626
583.805 | 0.65627
583.887 | 0.65631
583.97001 | 0.65637
584.05301 | 0.65633
584.13599 | 0.65636
584.219 | 0.65631
584.301 | 0.65615
584.38401 | 0.65611
584.46699 | 0.65606
584.54899 | 0.65602
584.63199 | 0.65598
584.71399 | 0.65593
584.796 | 0.65597
584.879 | 0.6559
584.961 | 0.65596
585.04401 | 0.65598
585.12699 | 0.65605
585.21 | 0.656
585.293 | 0.65608
585.37601 | 0.65609
585.45801 | 0.65622
585.54002 | 0.65622
585.62299 | 0.65638
585.706 | 0.65639
585.78901 | 0.65639
585.87199 | 0.65653
585.95499 | 0.65657
586.038 | 0.65654
586.12 | 0.65661
586.20301 | 0.65677
586.28501 | 0.65685
586.36701 | 0.6569
586.44999 | 0.65703
586.533 | 0.65707
586.616 | 0.65721
586.69901 | 0.65726
586.78199 | 0.65734
586.86399 | 0.65724
586.947 | 0.65724
587.029 | 0.65724
587.11201 | 0.65721
587.19501 | 0.6572
587.27799 | 0.65718
587.35999 | 0.65713
587.443 | 0.65703
587.525 | 0.65709
587.60801 | 0.65706
587.69001 | 0.65704
587.77299 | 0.65709
587.85599 | 0.65704
587.939 | 0.65714
588.02201 | 0.65718
588.10499 | 0.65719
588.18799 | 0.65725
588.271 | 0.65716
588.353 | 0.65714
588.43601 | 0.65702
588.51801 | 0.6569
588.60099 | 0.65693
588.684 | 0.65701
588.767 | 0.65698
588.84901 | 0.65706
588.93201 | 0.6571
589.01499 | 0.65721
589.09699 | 0.65726
589.18 | 0.65724
589.262 | 0.65734
589.34501 | 0.65734
589.42801 | 0.65735
589.51099 | 0.65732
589.59501 | 0.65731
589.67801 | 0.65725
589.76099 | 0.65726
589.84299 | 0.65724
589.92499 | 0.65722
590.00699 | 0.65721
590.08899 | 0.65729
590.172 | 0.65733
590.25501 | 0.65738
590.33799 | 0.65746
590.41999 | 0.65748
590.503 | 0.65759
590.58701 | 0.65758
590.66999 | 0.65772
590.75199 | 0.65785
590.83399 | 0.65792
590.917 | 0.65793
590.999 | 0.65805
591.08301 | 0.65806
591.16599 | 0.65809
591.249 | 0.65803
591.331 | 0.65803
591.41401 | 0.65812
591.49799 | 0.65811
591.581 | 0.65815
591.66401 | 0.65813
591.74699 | 0.65829
591.82999 | 0.65832
591.913 | 0.65847
591.995 | 0.6584
592.07801 | 0.65843
592.16099 | 0.65835
592.24399 | 0.65841
592.327 | 0.65837
592.41001 | 0.65834
592.49201 | 0.65838
592.57401 | 0.65828
592.65699 | 0.6583
592.74 | 0.65842
592.823 | 0.65845
592.90601 | 0.65847
592.98801 | 0.65839
593.07099 | 0.65851
593.154 | 0.65849
593.23701 | 0.65848
593.32001 | 0.65846
593.40299 | 0.65843
593.486 | 0.6583
593.56901 | 0.65834
593.65201 | 0.6583
593.73401 | 0.65834
593.81598 | 0.65825
593.89799 | 0.65826
593.98099 | 0.65821
594.064 | 0.65835
594.14701 | 0.65844
594.22999 | 0.65851
594.31299 | 0.65865
594.396 | 0.65867
594.47901 | 0.65881
594.56101 | 0.65883
594.64399 | 0.65891
594.72599 | 0.65881
594.809 | 0.65881
594.892 | 0.65871
594.97501 | 0.65873
595.05701 | 0.65865
595.13999 | 0.65872
595.22199 | 0.65887
595.305 | 0.65881
595.38801 | 0.65871
595.47001 | 0.65872
595.55201 | 0.65861
595.63498 | 0.65866
595.71799 | 0.65862
595.79999 | 0.65875
595.883 | 0.65872
595.96601 | 0.65869
596.04899 | 0.65864
596.13199 | 0.65852
596.215 | 0.65852
596.297 | 0.65852
596.38001 | 0.65852
596.46299 | 0.65846
596.54499 | 0.65859
596.629 | 0.65871
596.71201 | 0.65875
596.79499 | 0.65884
596.878 | 0.65888
596.96 | 0.65894
597.043 | 0.65896
597.12601 | 0.65911
597.20899 | 0.65911
597.292 | 0.65918
597.37501 | 0.65927
597.45899 | 0.65937
597.54099 | 0.6593
597.62501 | 0.65926
597.70801 | 0.65919
597.79099 | 0.65915
597.874 | 0.65911
597.95701 | 0.65908
598.04002 | 0.65894
598.12299 | 0.65888
598.206 | 0.65882
598.288 | 0.65875
598.37101 | 0.65863
598.45301 | 0.65855
598.53501 | 0.65855
598.61799 | 0.65846
598.69999 | 0.65854
598.78199 | 0.6585
598.865 | 0.65856
598.948 | 0.65856
599.03 | 0.65859
599.11201 | 0.65877
599.19401 | 0.65899
599.27701 | 0.65925
599.35999 | 0.6594
599.44401 | 0.65946
599.52701 | 0.65961
599.60999 | 0.65975
599.693 | 0.65995
599.775 | 0.66011
599.85801 | 0.66018
599.94199 | 0.66032
600.025 | 0.66041
600.10801 | 0.66048
600.19098 | 0.66048
600.27399 | 0.66041
600.35801 | 0.66044
600.44098 | 0.66033
600.52399 | 0.66029
600.607 | 0.66026
600.689 | 0.66006
600.771 | 0.65994
600.85401 | 0.65997
600.93699 | 0.65999
601.02 | 0.65994
601.10401 | 0.66008
601.18699 | 0.66005
601.27 | 0.66007
601.353 | 0.6601
601.43601 | 0.66014
601.51899 | 0.6601
601.602 | 0.66014
601.684 | 0.66006
601.766 | 0.66008
601.84901 | 0.66012
601.93201 | 0.66016
602.01401 | 0.66017
602.09699 | 0.66016
602.17899 | 0.66009
602.262 | 0.66012
602.344 | 0.66023
602.42701 | 0.66028
602.50998 | 0.66045
602.594 | 0.66053
602.67701 | 0.66054
602.75998 | 0.66057
602.84299 | 0.66059
602.926 | 0.6605
603.00901 | 0.66037
603.09199 | 0.66027
603.17499 | 0.66019
603.25699 | 0.66013
603.33899 | 0.66019
603.422 | 0.66016
603.50501 | 0.66026
603.58799 | 0.66029
603.671 | 0.66032
603.754 | 0.66023
603.83701 | 0.66025
603.91999 | 0.66024
604.003 | 0.6602
604.085 | 0.66028
604.168 | 0.6602
604.25199 | 0.66031
604.335 | 0.66029
604.418 | 0.6603
604.50001 | 0.66031
604.58399 | 0.66039
604.667 | 0.66046
604.75001 | 0.66045
604.83301 | 0.66059
604.91599 | 0.66061
604.999 | 0.66065
605.08201 | 0.66067
605.16502 | 0.66069
605.24799 | 0.66066
605.331 | 0.66055
605.41401 | 0.66047
605.49601 | 0.66036
605.57899 | 0.66046
605.66099 | 0.66048
605.74399 | 0.66044
605.827 | 0.66041
605.91001 | 0.66042
605.99299 | 0.66054
606.076 | 0.66064
606.159 | 0.66065
606.241 | 0.66074
606.32401 | 0.66081
606.40699 | 0.66081
606.49 | 0.66086
606.573 | 0.66088
606.65601 | 0.66083
606.73899 | 0.66095
606.822 | 0.66088
606.90601 | 0.661
606.98899 | 0.66109
607.072 | 0.66121
607.155 | 0.66113
607.23801 | 0.6613
607.32001 | 0.66148
607.404 | 0.66153
607.486 | 0.66152
607.56901 | 0.66158
607.65201 | 0.66187
607.73499 | 0.66175
607.818 | 0.66178
607.90101 | 0.66181
607.98401 | 0.66184
608.06699 | 0.66187
608.15 | 0.66165
608.232 | 0.66167
608.31501 | 0.66152
608.39899 | 0.66171
608.482 | 0.66165
608.564 | 0.66156
608.64701 | 0.6616
608.72901 | 0.66168
608.81299 | 0.66183
608.896 | 0.66193
608.97901 | 0.6618
609.06299 | 0.66197
609.14701 | 0.66189
609.22999 | 0.66214
609.31299 | 0.66216
609.395 | 0.66235
609.478 | 0.66239
609.56101 | 0.66243
609.645 | 0.66255
609.728 | 0.66261
609.81101 | 0.66243
609.89399 | 0.66253
609.97599 | 0.66246
610.059 | 0.66222
610.142 | 0.66224
610.22501 | 0.66212
610.30799 | 0.66212
610.391 | 0.66232
610.47401 | 0.66228
610.55701 | 0.66226
610.63901 | 0.66217
610.72199 | 0.66221
610.805 | 0.66198
610.88801 | 0.66204
610.97101 | 0.66215
611.05399 | 0.66204
611.137 | 0.66217
611.22101 | 0.66216
611.30301 | 0.66207
611.387 | 0.66215
611.47001 | 0.6622
611.55301 | 0.66228
611.63498 | 0.6624
611.71799 | 0.66253
611.801 | 0.66268
611.88401 | 0.66257
611.96699 | 0.66275
612.051 | 0.66267
612.13401 | 0.6626
612.21699 | 0.66258
612.29999 | 0.66278
612.38199 | 0.66271
612.465 | 0.66277
612.547 | 0.66282
612.63001 | 0.66291
612.71299 | 0.66303
612.796 | 0.66298
612.88001 | 0.66324
612.96299 | 0.6632
613.046 | 0.66317
613.129 | 0.66338
613.21201 | 0.66338
613.29499 | 0.66338
613.379 | 0.66336
613.46299 | 0.66343
613.546 | 0.66325
613.629 | 0.66332
613.71201 | 0.66342
613.796 | 0.66341
613.878 | 0.66356
613.96201 | 0.66352
614.04499 | 0.6635
614.128 | 0.66367
614.21 | 0.66353
614.293 | 0.66345
614.37699 | 0.6634
614.46 | 0.6633
614.543 | 0.66325
614.62601 | 0.66306
614.71 | 0.6632
614.793 | 0.66305
614.87601 | 0.66316
614.96 | 0.66316
615.043 | 0.6631
615.12501 | 0.66325
615.20801 | 0.66317
615.29099 | 0.66312
615.374 | 0.66309
615.45701 | 0.6631
615.54002 | 0.66295
615.62299 | 0.66314
615.706 | 0.66307
615.79002 | 0.66325
615.87299 | 0.66323
615.956 | 0.66318
616.03901 | 0.66339
616.12199 | 0.66341
616.20399 | 0.66344
616.28599 | 0.66365
616.36899 | 0.66346
616.452 | 0.66351
616.53599 | 0.66368
616.61799 | 0.66356
616.702 | 0.66374
616.78501 | 0.66366
616.86799 | 0.66388
616.951 | 0.66387
617.034 | 0.66392
617.11799 | 0.66409
617.201 | 0.66417
617.284 | 0.66423
617.36701 | 0.66429
617.44999 | 0.6643
617.533 | 0.66408
617.615 | 0.66406
617.698 | 0.66413
617.78101 | 0.66401
617.86399 | 0.66411
617.947 | 0.664
618.03101 | 0.66402
618.11399 | 0.66397
618.197 | 0.66393
618.28 | 0.66392
618.36399 | 0.66381
618.447 | 0.6639
618.53101 | 0.66388
618.61399 | 0.66399
618.698 | 0.66399
618.78101 | 0.66417
618.86399 | 0.66417
618.948 | 0.66429
619.03 | 0.66423
619.11301 | 0.66428
619.19599 | 0.66441
619.28 | 0.66454
619.36301 | 0.66465
619.44599 | 0.66456
619.529 | 0.66468
619.61201 | 0.66482
619.69501 | 0.66477
619.77799 | 0.66476
619.861 | 0.665
619.94401 | 0.66501
620.02701 | 0.66501
620.111 | 0.66512
620.19401 | 0.66515
620.27799 | 0.66505
620.361 | 0.66512
620.44401 | 0.66518
620.52701 | 0.66504
620.60999 | 0.66521
620.69199 | 0.66527
620.775 | 0.66521
620.85801 | 0.66512
620.94098 | 0.66508
621.02399 | 0.66498
621.10801 | 0.66492
621.19098 | 0.6649
621.27399 | 0.66487
621.357 | 0.66488
621.44001 | 0.66472
621.52299 | 0.66483
621.60599 | 0.66475
621.69001 | 0.6648
621.77299 | 0.665
621.857 | 0.66509
621.94001 | 0.66506
622.02201 | 0.66491
622.10599 | 0.66494
622.189 | 0.66489
622.27299 | 0.66471
622.35499 | 0.66468
622.43799 | 0.66469
622.521 | 0.66474
622.60499 | 0.66471
622.689 | 0.66464
622.77201 | 0.66452
622.85499 | 0.66442
622.93799 | 0.6643
623.021 | 0.66448
623.10401 | 0.66451
623.18699 | 0.66437
623.27 | 0.66445
623.353 | 0.66454
623.43601 | 0.66462
623.52 | 0.66459
623.603 | 0.66444
623.68699 | 0.66443
623.77 | 0.66457
623.853 | 0.66453
623.93699 | 0.66459
624.02 | 0.66451
624.102 | 0.66443
624.185 | 0.66443
624.26899 | 0.66436
624.352 | 0.66446
624.43601 | 0.66443
624.51801 | 0.66456
624.60099 | 0.66473
624.68299 | 0.66462
624.766 | 0.6648
624.84901 | 0.66479
624.93201 | 0.66483
625.01499 | 0.66486
625.098 | 0.6649
625.18101 | 0.66494
625.26499 | 0.6649
625.348 | 0.66502
625.43101 | 0.66513
625.51401 | 0.66502
625.59699 | 0.66497
625.68101 | 0.66518
625.76401 | 0.66511
625.84699 | 0.66511
625.93101 | 0.66514
626.01401 | 0.66517
626.09699 | 0.66528
626.18 | 0.66539
626.26301 | 0.6653
626.34601 | 0.66544
626.42899 | 0.66558
626.512 | 0.66549
626.59601 | 0.66553
626.67899 | 0.66568
626.762 | 0.66561
626.84501 | 0.66553
626.92801 | 0.66547
627.01099 | 0.66544
627.094 | 0.66536
627.17701 | 0.6653
627.25998 | 0.66531
627.34299 | 0.66536
627.42701 | 0.66534
627.50998 | 0.66517
627.59299 | 0.6653
627.676 | 0.66522
627.75901 | 0.66543
627.84299 | 0.66529
627.92701 | 0.66535
628.01099 | 0.66545
628.094 | 0.6655
628.17701 | 0.66539
628.25998 | 0.66555
628.34299 | 0.66571
628.42701 | 0.66578
628.50998 | 0.66601
628.594 | 0.66616
628.67701 | 0.6662
628.75998 | 0.66624
628.84299 | 0.66653
628.92701 | 0.6665
629.00901 | 0.66673
629.09299 | 0.66671
629.17499 | 0.66696
629.25901 | 0.66687
629.34199 | 0.66695
629.426 | 0.66683
629.50998 | 0.66681
629.594 | 0.66683
629.67801 | 0.66685
629.76099 | 0.66685
629.84501 | 0.66688
629.92801 | 0.66683
630.01099 | 0.66685
630.094 | 0.66684
630.17801 | 0.66695
630.262 | 0.66688
630.34501 | 0.66693
630.42801 | 0.66699
630.51099 | 0.6669
630.594 | 0.66678
630.67701 | 0.66691
630.75998 | 0.66685
630.84299 | 0.66681
630.92701 | 0.66688
631.00998 | 0.66679
631.09299 | 0.6667
631.176 | 0.66667
631.25901 | 0.66669
631.34199 | 0.6668
631.426 | 0.66672
631.50901 | 0.66654
631.59199 | 0.66666
631.676 | 0.66656
631.75998 | 0.66659
631.844 | 0.6664
631.92701 | 0.66657
632.01099 | 0.66639
632.094 | 0.66633
632.17701 | 0.66631
632.25998 | 0.66631
632.34299 | 0.66635
632.426 | 0.66619
632.50901 | 0.66628
632.59299 | 0.6663
632.676 | 0.66641
632.75998 | 0.66619
632.84299 | 0.66628
632.92701 | 0.66605
633.01099 | 0.66606
633.09299 | 0.6659
633.176 | 0.66591
633.25998 | 0.6661
633.344 | 0.66612
633.42801 | 0.66611
633.512 | 0.66621
633.59601 | 0.66634
633.67899 | 0.66658
633.76099 | 0.66675
633.84501 | 0.66686
633.92899 | 0.66682
634.01301 | 0.66701
634.09601 | 0.66709
634.17899 | 0.66714
634.262 | 0.66718
634.34601 | 0.6671
634.42899 | 0.66714
634.512 | 0.667
634.59601 | 0.66704
634.67899 | 0.6672
634.76301 | 0.66727
634.84699 | 0.66731
634.93 | 0.66728
635.01301 | 0.66729
635.09601 | 0.66735
635.18 | 0.66729
635.26301 | 0.66732
635.34601 | 0.66733
635.43 | 0.66728
635.51401 | 0.66745
635.598 | 0.66746
635.68201 | 0.66747
635.766 | 0.66749
635.84901 | 0.66742
635.93201 | 0.66739
636.01499 | 0.66741
636.098 | 0.66742
636.18201 | 0.66757
636.26499 | 0.66759
636.34901 | 0.66755
636.43201 | 0.66762
636.51499 | 0.66767
636.598 | 0.66752
636.68201 | 0.66751
636.76499 | 0.66764
636.84699 | 0.66743
636.93101 | 0.66741
637.01401 | 0.66754
637.098 | 0.66735
637.18101 | 0.66731
637.26499 | 0.66747
637.34901 | 0.66744
637.43201 | 0.66754
637.51499 | 0.66742
637.59901 | 0.66772
637.68201 | 0.66769
637.766 | 0.66778
637.85001 | 0.66779
637.93299 | 0.66771
638.017 | 0.66774
638.10001 | 0.66773
638.18299 | 0.66781
638.267 | 0.66791
638.35001 | 0.66791
638.434 | 0.66785
638.517 | 0.66791
638.60099 | 0.66791
638.684 | 0.66779
638.76801 | 0.66782
638.85099 | 0.66801
638.935 | 0.66815
639.01801 | 0.66819
639.102 | 0.66812
639.185 | 0.66836
639.26801 | 0.66838
639.35099 | 0.6684
639.435 | 0.66833
639.51801 | 0.6683
639.60099 | 0.66799
639.685 | 0.66784
639.76899 | 0.66775
639.853 | 0.6677
639.935 | 0.66775
640.01801 | 0.66791
640.10099 | 0.66788
640.184 | 0.66791
640.26801 | 0.66818
640.35099 | 0.66834
640.435 | 0.66843
640.51899 | 0.66848
640.602 | 0.66861
640.68601 | 0.66861
640.76899 | 0.66881
640.853 | 0.66883
640.93601 | 0.66876
641.01899 | 0.66875
641.103 | 0.66882
641.18601 | 0.66878
641.27 | 0.66885
641.353 | 0.66878
641.43699 | 0.66863
641.52 | 0.66861
641.60401 | 0.66849
641.68799 | 0.66859
641.771 | 0.66834
641.85401 | 0.66834
641.93699 | 0.66812
642.02 | 0.66815
642.10401 | 0.6679
642.18799 | 0.66795
642.27201 | 0.66801
642.35599 | 0.66796
642.44001 | 0.66818
642.52299 | 0.66827
642.607 | 0.66831
642.69001 | 0.66843
642.77299 | 0.66838
642.85599 | 0.66859
642.939 | 0.66859
643.02299 | 0.66873
643.10599 | 0.66897
643.19001 | 0.6689
643.27399 | 0.66905
643.35801 | 0.66912
643.44199 | 0.66901
643.52601 | 0.66888
643.60901 | 0.66881
643.69199 | 0.66875
643.77601 | 0.66865
643.85999 | 0.66861
643.943 | 0.66867
644.02701 | 0.66859
644.10999 | 0.66847
644.19401 | 0.66841
644.27701 | 0.66829
644.35999 | 0.66824
644.44401 | 0.66829
644.52799 | 0.66838
644.611 | 0.66835
644.69401 | 0.66813
644.77799 | 0.66833
644.861 | 0.66818
644.94599 | 0.66834
645.029 | 0.66818
645.11301 | 0.66814
645.19599 | 0.66806
645.279 | 0.66821
645.36301 | 0.66825
645.44599 | 0.66826
645.53 | 0.66815
645.61301 | 0.66817
645.69599 | 0.66823
645.78 | 0.66811
645.86399 | 0.66831
645.947 | 0.66819
646.03 | 0.66834
646.11399 | 0.66847
646.198 | 0.6686
646.28199 | 0.66851
646.365 | 0.6687
646.44901 | 0.66855
646.53199 | 0.66858
646.616 | 0.66866
646.69901 | 0.66858
646.783 | 0.66839
646.866 | 0.66832
646.94999 | 0.66824
647.033 | 0.66829
647.11701 | 0.6683
647.201 | 0.66831
647.284 | 0.66815
647.36799 | 0.66821
647.451 | 0.66816
647.53501 | 0.66828
647.61701 | 0.66846
647.69999 | 0.66856
647.784 | 0.66861
647.86799 | 0.66863
647.952 | 0.66884
648.03599 | 0.66887
648.11799 | 0.66884
648.202 | 0.66879
648.28501 | 0.66884
648.36899 | 0.66861
648.45301 | 0.66861
648.538 | 0.66852
648.62101 | 0.66842
648.70499 | 0.66851
648.788 | 0.66847
648.87101 | 0.66846
648.95399 | 0.66848
649.03699 | 0.66824
649.12101 | 0.66834
649.20499 | 0.66832
649.28901 | 0.66812
649.37299 | 0.66819
649.456 | 0.66836
649.54002 | 0.66846
649.62299 | 0.66849
649.70701 | 0.66837
649.79099 | 0.66853
649.87501 | 0.66848
649.95899 | 0.66846
650.042 | 0.66853
650.12501 | 0.6686
650.20801 | 0.66866
650.29099 | 0.66871
650.37501 | 0.6687
650.46 | 0.66855
650.543 | 0.66831
650.62501 | 0.66818
650.70801 | 0.668
650.792 | 0.66804
650.87699 | 0.66803
650.96 | 0.66799
651.04401 | 0.66792
651.128 | 0.66786
651.21201 | 0.66801
651.296 | 0.668
651.38001 | 0.66803
651.46299 | 0.66791
651.547 | 0.66798
651.63099 | 0.66806
651.71399 | 0.66801
651.79801 | 0.66812
651.88099 | 0.66819
651.96399 | 0.6682
652.047 | 0.6682
652.13099 | 0.66813
652.215 | 0.66826
652.29899 | 0.66822
652.38199 | 0.66801
652.465 | 0.66804
652.54801 | 0.66811
652.63199 | 0.66815
652.715 | 0.66803
652.79999 | 0.66802
652.88401 | 0.66802
652.969 | 0.66781
653.05399 | 0.66778
653.13801 | 0.66763
653.22199 | 0.66773
653.305 | 0.66773
653.38901 | 0.66772
653.47199 | 0.66767
653.55601 | 0.66795
653.63901 | 0.66786
653.723 | 0.66797
653.80701 | 0.66809
653.88999 | 0.66807
653.97401 | 0.66822
654.05799 | 0.66815
654.142 | 0.66827
654.22599 | 0.66824
654.31 | 0.66824
654.39399 | 0.66827
654.477 | 0.66836
654.56101 | 0.66839
654.645 | 0.66848
654.72901 | 0.66855
654.81199 | 0.66865
654.896 | 0.66849
654.97901 | 0.66866
655.06299 | 0.66858
655.146 | 0.66875
655.22999 | 0.66865
655.31299 | 0.66861
655.39701 | 0.66849
655.48099 | 0.66861
655.564 | 0.66834
655.64799 | 0.66829
655.732 | 0.66829
655.81501 | 0.66839
655.89899 | 0.66843
655.98301 | 0.66843
656.06699 | 0.66828
656.15101 | 0.66841
656.23499 | 0.66834
656.318 | 0.66833
656.40101 | 0.66854
656.48499 | 0.66846
656.56901 | 0.66834
656.65299 | 0.66826
656.73701 | 0.66821
656.82001 | 0.66822
656.904 | 0.66818
656.98701 | 0.66798
657.07001 | 0.66802
657.154 | 0.66807
657.23801 | 0.6679
657.32099 | 0.66793
657.405 | 0.66808
657.48801 | 0.66809
657.572 | 0.66807
657.65699 | 0.66826
657.741 | 0.66821
657.82499 | 0.6682
657.909 | 0.66818
657.99299 | 0.66822
658.077 | 0.66827
658.16001 | 0.66831
658.245 | 0.66844
658.32801 | 0.66836
658.41199 | 0.66835
658.495 | 0.66821
658.577 | 0.6682
658.66001 | 0.66819
658.74299 | 0.6682
658.827 | 0.66807
658.91099 | 0.66801
658.99399 | 0.66804
659.07801 | 0.66806
659.16199 | 0.66812
659.24601 | 0.66815
659.32999 | 0.66803
659.41401 | 0.66814
659.49799 | 0.66803
659.58201 | 0.6681
659.66599 | 0.668
659.75001 | 0.66812
659.83399 | 0.66804
659.91901 | 0.66789
660.003 | 0.66788
660.086 | 0.66794
660.16901 | 0.66801
660.253 | 0.66803
660.33701 | 0.66804
660.421 | 0.66792
660.50501 | 0.66807
660.58899 | 0.66802
660.672 | 0.66824
660.75599 | 0.66823
660.84 | 0.6682
660.92301 | 0.66851
661.008 | 0.66853
661.09199 | 0.66856
661.176 | 0.66855
661.25901 | 0.66862
661.34199 | 0.66848
661.42499 | 0.66851
661.50901 | 0.66849
661.59299 | 0.66834
661.67701 | 0.66844
661.76099 | 0.66833
661.84501 | 0.66839
661.92801 | 0.66827
662.012 | 0.6681
662.09601 | 0.66817
662.17899 | 0.66788
662.26301 | 0.66784
662.34699 | 0.66785
662.43101 | 0.66783
662.51499 | 0.66787
662.59901 | 0.66791
662.68299 | 0.66793
662.766 | 0.66775
662.85001 | 0.66776
662.935 | 0.66758
663.01899 | 0.66748
663.103 | 0.66756
663.18699 | 0.66748
663.27 | 0.66747
663.35401 | 0.66746
663.43699 | 0.66748
663.521 | 0.66748
663.60499 | 0.66749
663.689 | 0.66751
663.77299 | 0.66739
663.857 | 0.66753
663.94098 | 0.66745
664.02601 | 0.66755
664.10999 | 0.66751
664.19401 | 0.6677
664.279 | 0.66772
664.36301 | 0.66794
664.447 | 0.66795
664.53101 | 0.66796
664.615 | 0.66778
664.698 | 0.66787
664.78199 | 0.66795
664.866 | 0.66802
664.94999 | 0.66793
665.033 | 0.6681
665.11701 | 0.66802
665.201 | 0.66815
665.28501 | 0.66804
665.36799 | 0.66805
665.452 | 0.66793
665.53599 | 0.66802
665.62 | 0.66787
665.70301 | 0.66756
665.788 | 0.66766
665.87101 | 0.66751
665.95499 | 0.6676
666.03901 | 0.66787
666.12199 | 0.66786
666.206 | 0.66806
666.29099 | 0.66781
666.37501 | 0.6679
666.45801 | 0.66783
666.542 | 0.66778
666.62501 | 0.66778
666.70899 | 0.66779
666.793 | 0.66777
666.87699 | 0.66781
666.961 | 0.66785
667.04499 | 0.66793
667.128 | 0.66785
667.21201 | 0.66795
667.296 | 0.66807
667.379 | 0.66797
667.46299 | 0.66787
667.547 | 0.66802
667.63199 | 0.66791
667.71601 | 0.66781
667.79999 | 0.66766
667.88401 | 0.66769
667.96799 | 0.66755
668.05301 | 0.66737
668.137 | 0.66724
668.22001 | 0.66695
668.30301 | 0.66694
668.387 | 0.66677
668.47101 | 0.66685
668.555 | 0.66673
668.63801 | 0.66687
668.72199 | 0.6668
668.80601 | 0.66673
668.88901 | 0.66678
668.973 | 0.6669
669.05799 | 0.66704
669.14301 | 0.66733
669.227 | 0.66719
669.31101 | 0.66722
669.39399 | 0.66739
669.478 | 0.66749
669.56199 | 0.66745
669.646 | 0.66764
669.72999 | 0.66763
669.814 | 0.66754
669.89701 | 0.66772
669.98099 | 0.66765
670.06501 | 0.66757
670.14899 | 0.66747
670.232 | 0.6674
670.31598 | 0.66733
670.4 | 0.66731
670.48401 | 0.66717
670.56699 | 0.66728
670.65101 | 0.6674
670.73499 | 0.66732
670.81901 | 0.66745
670.90299 | 0.66747
670.98701 | 0.6677
671.07099 | 0.66773
671.154 | 0.66772
671.23801 | 0.66767

## Lattice constant, Volume
x in SrTiO3-xHx | lattice constant (A) | Lattice volume (A^3)
0 | 3.9057 | 59.57947
0.038 | 3.90679 | 59.62937
0.047 | 3.90747 | 59.66051
0.052 | 3.90813 | 59.69075
0.084 | 3.9073 | 59.65272
0.133 | 3.90935 | 59.74666
0.146 | 3.9112 | 59.83153
0.246 | 3.915 | 60.00609

## Lattice k
| T(K) | klat. (W/mK) |  |  | T(K) | klat. (W/mK) |  |  | T(K) | klat. (W/mK) |  | T(K) | klat. (W/mK) |  | T(K) | klat. (W/mK) |  | T(K) | klat. (W/mK) |  | T(K) | klat. (W/mK) |  | T(K) | klat. (W/mK)
x=0 | 303 | 8.1516 |  | x=0.038 | 303 | 5.91577 |  | x=0.045 | 303.15 | 5.44941 | x=0.052 | 303.15 | 4.84161 | x=0.084 | 303 | 3.99828 | x=0.131 | 303 | 3.59945 | x=0.146 | 303.1 | 3.39739 | x=0.246 | 303 | 2.7196
Pure STO | 323 | 7.78634 |  | SrTiO3-xHx | 323 | 5.8598 |  | SrTiO3-xHx | 323.15 | 5.36812 | SrTiO3-xHx | 323.15 | 4.80212 | SrTiO3-xHx | 323 | 3.96141 | SrTiO3-xHx | 323 | 3.57584 | SrTiO3-xHx | 323 | 3.34162 | SrTiO3-xHx | 323 | 2.7348
| 348 | 7.3686 |  |  | 348 | 5.70665 |  |  | 348.15 | 5.22509 |  | 348.15 | 4.69921 |  | 348 | 3.85601 |  | 348 | 3.55114 |  | 348 | 3.27717 |  | 348 | 2.73284
| 373 | 7.02093 |  |  | 373 | 5.54244 |  |  | 373.15 | 5.1052 |  | 373.15 | 4.61773 |  | 373 | 3.85405 |  | 373 | 3.55952 |  | 373 | 3.28613 |  | 373 | 2.7491
| 398 | 6.69749 |  |  | 398 | 5.39874 |  |  | 398.15 | 4.97317 |  | 398.15 | 4.53788 |  | 398 | 3.74291 |  | 398 | 3.57473 |  | 398 | 3.28761 |  | 398 | 2.74968
| 423 | 6.4229 |  |  | 423 | 5.24076 |  |  | 423.15 | 4.84114 |  | 423.15 | 4.46309 |  | 423 | 3.71809 |  | 423 | 3.55013 |  | 423 | 3.19454 |  | 423 | 2.77318
| 448 | 6.15496 |  |  | 448 | 5.09183 |  |  | 448.15 | 4.73672 |  | 448.15 | 4.39615 |  | 448 | 3.61816 |  | 448 | 3.51515 |  | 448 | 3.1719 |  | 448 | 2.76452
| 473 | 5.90777 |  |  | 473 | 4.96894 |  |  | 473.15 | 4.62324 |  | 473.15 | 4.31607 |  | 473 | 3.59578 |  | 473 | 3.47629 |  | 473 | 3.12395 |  | 473 | 2.78884
| 498 | 5.7036 |  |  | 498 | 4.86557 |  |  | 498.15 | 4.53294 |  | 498.15 | 4.2418 |  | 498 | 3.46244 |  | 498 | 3.43203 |  | 498 | 3.07851 |  | 498 | 2.79034
| 523 | 5.5174 |  |  | 523 | 4.76347 |  |  | 523.15 | 4.45645 |  | 523.15 | 4.17926 |  | 523 | 3.44368 |  | 523 | 3.4034 |  | 523 | 3.04979 |  | 523 | 2.81339
| 548 | 5.34241 |  |  | 548 | 4.66897 |  |  | 548.15 | 4.36905 |  | 548.15 | 4.10749 |  | 548 | 3.37508 |  | 548 | 3.37827 |  | 548 | 3.0235 |  | 548 | 2.82722
| 573 | 5.17086 |  |  | 573 | 4.59428 |  |  | 573.15 | 4.29168 |  | 573.15 | 4.03948 |  | 573 | 3.3456 |  | 573 | 3.36389 |  | 573 | 3.00819 |  | 573 | 2.83216
| 598 | 5.00406 |  |  | 598 | 4.49719 |  |  | 598.15 | 4.22118 |  | 598.15 | 3.96455 |  | 598 | 3.27788 |  | 598 | 3.35505 |  | 598 | 2.98135 |  | 598 | 2.81962
| 623 | 4.82416 |  |  | 623 | 4.42629 |  |  | 623.15 | 4.13661 |  | 623.15 | 3.90632 |  | 623 | 3.28982 |  | 623 | 3.34235 |  | 623 | 2.99107 |  | 623 | 2.76595
| 648 | 4.69261 |  |  | 648 | 4.31801 |  |  | 648.15 | 4.05619 |  | 648.15 | 3.84304 |  | 648 | 3.23777 |  | 648 | 3.32976 |  | 648 | 2.99062 |  | 648 | 2.74919
| 673 | 4.57701 |  |  | 673 | 4.23821 |  |  | 673.15 | 3.97785 |  | 673.15 | 3.78375 |  | 673 | 3.21615 |  | 673 | 3.28124 |  | 673 | 2.95615 |  | 673 | 2.72605
300Kでのmfp |  | 373Kでのmfp |  |  |  | x | 0 | 0.038 | 0.045 | 0.052 | 0.084 | 0.131 | 0.146 | 0.246
0 | 2.097755e-09 | 0 | 1.737449e-09 |  |  | d = | 1e-06 | 1e-06 | 1e-06 | 1e-06 | 1e-06 | 1e-06 | 1e-06 | 1e-06
0.038 | 1.520853e-09 | 0.038 | 1.357093e-09 |  |  | A = | 2.2629e-44 | 4.8412e-44 | 4.6779e-44 | 6.689e-44 | 8.4032e-44 | 7.8871e-44 | 9.7041e-44 | 1.0096e-43
0.131 | 8.995818e-10 | 0.045 | 1.211419e-09 |  |  | B = | 9.8759e-19 | 8.1096e-19 | 8.2117e-19 | 7.7759e-19 | 8.8127e-19 | 6.9166e-19 | 7.877e-19 | 5.2535e-19
0.146 | 8.946582e-10 | 0.052 | 1.206719e-09 |  |  | v = | 4115 | 3850 | 4185 | 3849 | 3823 | 4235 | 3974 | 4499
0.246 | 6.660202e-10 | 0.084 | 9.994591e-10 |  |  | w = | 82100000000000 | 76800000000000 | 83500000000000 | 76800000000000 | 76400000000000 | 84400000000000 | 79200000000000 | 89600000000000
|  | 0.131 | 8.4738e-10 |  |  | S = | 627 | 586 | 638 | 586 | 583 | 645 | 605 | 684
|  | 0.146 | 8.263268e-10
|  | 0.246 | 6.914504e-10

## x=0
| T(K) | klat. (W/mK) | Cp | Cp(J/molK) | Debye | v_Debye | tau_lattice | mfp_lattice | tau_lattice(v_fix) | mfp_lattice(v_fix)
x=0 | 303 | 8.1516 | 0.55365 | 101.5866 | 627.7095 | 4117.373 | 5.094888e-13 | 2.097755e-09 | 5.099789e-13 | 2.098764e-09 | 303 | 1960865417863.3
Pure STO | 323 | 7.78634 | 0.56642 | 103.9297 | 629.1744 | 4126.982 | 4.734751e-13 | 1.954023e-09 | 4.761452e-13 | 1.959525e-09 | 323 | 2100199542621.2
| 348 | 7.3686 | 0.58091 | 106.5884 | 627.4078 | 4115.394 | 4.393603e-13 | 1.808141e-09 | 4.393603e-13 | 1.808141e-09 | 348 | 2276036459009.1
| 373 | 7.02093 | 0.5983 | 109.7792 | 604.04535 | 3962.151 | 4.385115e-13 | 1.737449e-09 | 4.064623e-13 | 1.672753e-09 | 373 | 2460252622827.1
| 398 | 6.69749 | 0.61339 | 112.548 | 576.72785 | 3782.966 | 4.475876e-13 | 1.693208e-09 | 3.781987e-13 | 1.556437e-09 | 398 | 2644112695018.7
| 423 | 6.4229 | 0.62452 | 114.5902 | 555.5692 | 3644.179 | 4.543107e-13 | 1.655589e-09 | 3.562292e-13 | 1.466023e-09 | 423 | 2807181766336.1
| 448 | 6.15496 | 0.63318 | 116.1792 | 537.6996 | 3526.965 | 4.584195e-13 | 1.61683e-09 | 3.366997e-13 | 1.385652e-09 | 448 | 2970005799347.1
| 473 | 5.90777 | 0.63897 | 117.2415 | 529.44485 | 3472.82 | 4.497241e-13 | 1.561811e-09 | 3.20249e-13 | 1.317951e-09 | 473 | 3122570358934.0
| 498 | 5.7036 | 0.64177 | 117.7553 | 537.12895 | 3523.222 | 4.200075e-13 | 1.47978e-09 | 3.078324e-13 | 1.266852e-09 | 498 | 3248521123968.6
| 523 | 5.5174 | 0.64616 | 118.5608 | 529.1481 | 3470.873 | 4.157999e-13 | 1.443189e-09 | 2.957597e-13 | 1.217168e-09 | 523 | 3381122789843.7
| 548 | 5.34241 | 0.65104 | 119.4562 | 511.19645 | 3353.122 | 4.281524e-13 | 1.435647e-09 | 2.842328e-13 | 1.16973e-09 | 548 | 3518242751402.8
| 573 | 5.17086 | 0.6548 | 120.1461 | 497.2696 | 3261.771 | 4.354264e-13 | 1.420261e-09 | 2.735261e-13 | 1.125668e-09 | 573 | 3655958311973.8
| 598 | 5.00406 | 0.65894 | 120.9057 | 472.85655 | 3101.637 | 4.630867e-13 | 1.436327e-09 | 2.630397e-13 | 1.082512e-09 | 598 | 3801707564020.7
| 623 | 4.82416 | 0.66448 | 121.9222 | 420.64345 | 2759.152 | 5.594432e-13 | 1.543589e-09 | 2.51469e-13 | 1.034894e-09 | 623 | 3976633383886.0
| 648 | 4.69261 | 0.66887 | 122.7277 | 368.39625 | 2416.444 | 7.04834e-13 | 1.703192e-09 | 2.430062e-13 | 1.000066e-09 | 648 | 4115120903553.4
| 673 | 4.57701
F. Mass | V | Debye_T | v_Debye | density | ω_Debye
183.4852 | 59.57947 | 627.4078 | 4115.394 | 5113918.3 | 82140911782446.5
フィッティング係数 ± 標準偏差
d =1e-06 ± 0
A =2.2629e-44 ± 9.02e-46
B =9.8759e-19 ± 1.89e-20
v =4115 ± 0
w =8.21e+13 ± 0
S =627 ± 0

## 0.038
| T(K) | klat. (W/mK) | Cp | Cp(J/molK) | Debye | v_Debye | tau_lattice | mfp_lattice | tau_lattice(v_fix) | mfp_lattice(v_fix)
x=0.038 | 303 | 5.91577 | 0.56587 | 103.5064 | 617.03 | 4048.452 | 3.756628e-13 | 1.520853e-09 | 4.154867e-13 | 1.599435e-09 | 303 | 2406816002235.2
SrTiO3-xHx | 323 | 5.8598 | 0.57641 | 105.4343 | 602.8395 | 3955.345 | 3.827049e-13 | 1.51373e-09 | 4.040302e-13 | 1.555333e-09 | 323 | 2475062750546.7
| 348 | 5.70665 | 0.59397 | 108.6463 | 586.7145 | 3849.546 | 3.818381e-13 | 1.469903e-09 | 3.818381e-13 | 1.469903e-09 | 348 | 2618911206305.4
| 373 | 5.54244 | 0.60374 | 110.4334 | 589.461 | 3867.566 | 3.614573e-13 | 1.39796e-09 | 3.648493e-13 | 1.404504e-09 | 373 | 2740857463711.1
| 398 | 5.39874 | 0.61431 | 112.3668 | 581.29145 | 3813.964 | 3.558222e-13 | 1.357093e-09 | 3.492749e-13 | 1.34455e-09 | 398 | 2863074660378.7
| 423 | 5.24076 | 0.6242 | 114.1759 | 567.55145 | 3723.813 | 3.565958e-13 | 1.327896e-09 | 3.336822e-13 | 1.284525e-09 | 423 | 2996863715271.3
| 448 | 5.09183 | 0.63022 | 115.277 | 566.9068 | 3719.584 | 3.439335e-13 | 1.27929e-09 | 3.211029e-13 | 1.2361e-09 | 448 | 3114266590553.1
| 473 | 4.96894 | 0.63807 | 116.7129 | 548.7418 | 3600.4 | 3.538144e-13 | 1.273873e-09 | 3.094981e-13 | 1.191427e-09 | 473 | 3231038062697.3
| 498 | 4.86557 | 0.64757 | 118.4506 | 508.5168 | 3336.476 | 3.975141e-13 | 1.326296e-09 | 2.986135e-13 | 1.149527e-09 | 498 | 3348809914716.7
| 523 | 4.76347 | 0.65346 | 119.528 | 484.4383 | 3178.492 | 4.249557e-13 | 1.350718e-09 | 2.897123e-13 | 1.115261e-09 | 523 | 3451700257113.2
| 548 | 4.66897 | 0.6583 | 120.4133 | 461.0833 | 3025.256 | 4.564094e-13 | 1.380755e-09 | 2.818771e-13 | 1.085099e-09 | 548 | 3547645959723.2
| 573 | 4.59428 | 0.66293 | 121.2602 | 431.02925 | 2828.065 | 5.103316e-13 | 1.443251e-09 | 2.754307e-13 | 1.060283e-09 | 573 | 3630677834731.3
| 598 | 4.49719 | 0.66713 | 122.0284 | 395.92445 | 2597.736 | 5.883317e-13 | 1.52833e-09 | 2.679127e-13 | 1.031342e-09 | 598 | 3732559464752.8
| 623 | 4.42629 | 0.67192 | 122.9046 | 337.7709 | 2216.179 | 7.899398e-13 | 1.750648e-09 | 2.618091e-13 | 1.007846e-09 | 623 | 3819576429536.0
| 648 | 4.31801 | 0.6739 | 123.2668 | 314.1209 | 2061.007 | 8.884043e-13 | 1.831008e-09 | 2.546541e-13 | 9.803027e-10 | 648 | 3926895221617.8
| 673 | 4.23821
F. Mass | V | Debye_T | v_Debye | density | ω_Debye
182.9155 | 59.62937 | 586.7145 | 3849.546 | 5093775.0 | 76813300672994.9
フィッティング係数 ± 標準偏差
d =1e-06 ± 0
A =4.8412e-44 ± 9.81e-46
B =8.1096e-19 ± 1.75e-20
v =3850 ± 0
w =7.68e+13 ± 0
S =586 ± 0

## 0.045
| T(K) | klat. (W/mK) | Cp | Cp(J/molK) | Debye | v_Debye | tau_lattice | mfp_lattice | tau_lattice(v_fix) | mfp_lattice(v_fix)
x=0.045 | 303.15 | 5.44941
SrTiO3-xHx | 323.15 | 5.36812
| 348.15 | 5.22509 | 0.58017 | 106.0612 | 637.7879 | 4185.377 | 3.031286e-13 | 1.268707e-09 | 3.031286e-13 | 1.268707e-09 | 348.15 | 3298929898515.5
| 373.15 | 5.1052 | 0.5915 | 108.1325 | 640.1223 | 4200.696 | 2.883853e-13 | 1.211419e-09 | 2.905002e-13 | 1.215853e-09 | 373.15 | 3442338567470.1
| 398.15 | 4.97317 | [8 empty] | 423.15 | 3776961995317.0
| 423.15 | 4.84114 | 0.61543 | 112.5071 | 614.2933 | 4031.197 | 2.854029e-13 | 1.150515e-09 | 2.647631e-13 | 1.108133e-09 | 448.15 | 3909776306578.1
| 448.15 | 4.73672 | 0.62333 | 113.9513 | 608.05985 | 3990.291 | 2.813896e-13 | 1.122826e-09 | 2.557691e-13 | 1.07049e-09 | 473.15 | 4050407155719.8
| 473.15 | 4.62324 | 0.63028 | 115.2219 | 600.59305 | 3941.292 | 2.784154e-13 | 1.097316e-09 | 2.468888e-13 | 1.033322e-09 | 498.15 | 4175271215117.9
| 498.15 | 4.53294 | 0.63702 | 116.454 | 587.7426 | 3856.963 | 2.820288e-13 | 1.087775e-09 | 2.395054e-13 | 1.00242e-09 | 523.15 | 4288003067527.7
| 523.15 | 4.45645 | 0.64318 | 117.5801 | 571.5993 | 3751.025 | 2.903448e-13 | 1.089091e-09 | 2.332088e-13 | 9.760666e-10 | 548.15 | 4424919621130.8
| 548.15 | 4.36905 | 0.6507 | 118.9548 | 536.004 | 3517.437 | 3.199714e-13 | 1.125479e-09 | 2.259928e-13 | 9.45865e-10 | 573.15 | 4544982578181.7
| 573.15 | 4.29168 | 0.65652 | 120.0188 | 504.5141 | 3310.79 | 3.516201e-13 | 1.16414e-09 | 2.200228e-13 | 9.208785e-10 | 598.15 | 4663402869848.5
| 598.15 | 4.22118 | 0.66256 | 121.123 | 459.02505 | 3012.275 | 4.139776e-13 | 1.247014e-09 | 2.144357e-13 | 8.974941e-10 | 623.15 | 4793002614273.8
| 623.15 | 4.13661 | 0.66733 | 121.995 | 415.1667 | 2724.462 | 4.923794e-13 | 1.341469e-09 | 2.086375e-13 | 8.732264e-10 | 648.15 | 4909565809983.9
| 648.15 | 4.05619 | 0.67027 | 122.5325 | 386.1986 | 2534.364 | 5.555051e-13 | 1.407852e-09 | 2.03684e-13 | 8.524942e-10
| 673.15 | 3.97785
F. Mass | V | Debye_T | v_Debye | density | ω_Debye
182.8105843 | 59.66051 | 637.7879 | 4185.377 | 5088195.3 | 83499885767776.3
フィッティング係数 ± 標準偏差
d =1e-06 ± 0
A =4.6779e-44 ± 8.99e-46
B =8.2117e-19 ± 1.82e-20
v =4185 ± 0
w =8.35e+13 ± 0
S =638 ± 0

## 0.052
| T(K) | klat. (W/mK) | Cp | Cp(J/molK) | Debye | v_Debye | tau_lattice | mfp_lattice | tau_lattice(v_fix) | mfp_lattice(v_fix)
x=0.052 | 303.15 | 4.84161
SrTiO3-xHx | 323.15 | 4.80212
| 348.15 | 4.69921 | 0.5948 | 108.6733 | 586.41465 | 3848.898 | 3.147806e-13 | 1.211558e-09 | 3.147806e-13 | 1.211558e-09 | 348.15 | 3176815916678.1
| 373.15 | 4.61773 | 0.61071 | 111.5802 | 563.48515 | 3698.402 | 3.262813e-13 | 1.206719e-09 | 3.012642e-13 | 1.159535e-09 | 373.15 | 3319345345509.5
| 398.15 | 4.53788 | 0.62365 | 113.9444 | 540.48515 | 3547.443 | 3.412779e-13 | 1.210664e-09 | 2.89912e-13 | 1.115842e-09 | 398.15 | 3449322989763.1
| 423.15 | 4.46309 | 0.63621 | 116.2392 | 505.95115 | 3320.781 | 3.754755e-13 | 1.246872e-09 | 2.795048e-13 | 1.075785e-09 | 423.15 | 3577756586870.1
| 448.15 | 4.39615 | 0.64622 | 118.068 | 471.93665 | 3097.529 | 4.184932e-13 | 1.296295e-09 | 2.71048e-13 | 1.043236e-09 | 448.15 | 3689383796163.7
| 473.15 | 4.31607 | 0.65364 | 119.4237 | 442.78165 | 2906.171 | 4.614603e-13 | 1.341083e-09 | 2.630897e-13 | 1.012606e-09 | 473.15 | 3800984382466.8
| 498.15 | 4.2418 | 0.65965 | 120.5218 | 413.71165 | 2715.372 | 5.1476e-13 | 1.397765e-09 | 2.562068e-13 | 9.861139e-10 | 498.15 | 3903096802144.9
| 523.15 | 4.17926 | 0.66673 | 121.8153 | 360.0273 | 2363.018 | 6.625859e-13 | 1.565703e-09 | 2.497488e-13 | 9.612578e-10 | 523.15 | 4004022877086.8
| 548.15 | 4.10749 | 0.67287 | 122.9371 | 294.56325 | 1933.349 | 9.639442e-13 | 1.86364e-09 | 2.432201e-13 | 9.361293e-10 | 548.15 | 4111502838059.2
| 573.15 | 4.03948 | 0.67847 | 123.9603 | 200.6092 | 1316.687 | 2.027014e-12 | 2.668943e-09 | 2.372187e-13 | 9.130305e-10 | 573.15 | 4215519770418.0
| 598.15 | 3.96455 | 0.67976 | 124.196 | 173.4042 | 1138.128 | 2.657558e-12 | 3.024642e-09 | 2.323766e-13 | 8.943938e-10 | 598.15 | 4303359708233.3
| 623.15 | 3.90632 | 0.68282 | 124.7551 | 14.894765 | 97.76092 | 3.533116e-10 | 3.454007e-08 | 2.279374e-13 | 8.77308e-10 | 623.15 | 4387168951553.7
| 648.15 | 3.84304 | 0.68711 | 125.5389 | 0.924829 | 6.070061 | 8.959617e-08 | 5.438542e-07 | 2.228449e-13 | 8.577073e-10 | 648.15 | 4487426082419.3
| 673.15 | 3.78375
F. Mass | V | Debye_T | v_Debye | density | ω_Debye
182.7056 | 59.69075 | 586.41465 | 3848.898 | 5082698.5 | 76774043984764.4
フィッティング係数 ± 標準偏差
d =1e-06 ± 0
A =6.689e-44 ± 1.06e-45
B =7.7759e-19 ± 1.79e-20
v =3849 ± 0
w =7.68e+13 ± 0
S =586 ± 0

## 0.084
| T(K) | klat. (W/mK) | Cp | Cp(J/molK) | Debye | v_Debye | tau_lattice | mfp_lattice | tau_lattice(v_fix) | mfp_lattice(v_fix)
x=0.084 | 303 | 3.99828
SrTiO3-xHx | 323 | 3.96141
| 348 | 3.85601 | 0.59715 | 108.8162 | 583.2845 | 3827.541 | 2.606796e-13 | 9.977619e-10 | 2.606796e-13 | 9.977619e-10 | 348 | 3836126351453.5
| 373 | 3.85405 | 0.611 | 111.34 | 568.80545 | 3732.528 | 2.6777e-13 | 9.994591e-10 | 2.546411e-13 | 9.746492e-10 | 373 | 3927095690135.5
| 398 | 3.74291 | 0.6253 | 113.9459 | 540.18075 | 3544.692 | 2.817449e-13 | 9.986987e-10 | 2.416425e-13 | 9.248965e-10 | 398 | 4138344702745.8
| 423 | 3.71809 | 0.63513 | 115.7371 | 521.3312 | 3421 | 2.958306e-13 | 1.012037e-09 | 2.36325e-13 | 9.045435e-10 | 423 | 4231461042694.0
| 448 | 3.61816 | 0.64238 | 117.0583 | 507.8715 | 3332.677 | 2.999172e-13 | 9.99527e-10 | 2.273778e-13 | 8.702979e-10 | 448 | 4397965934311.4
| 473 | 3.59578 | 0.64931 | 118.3211 | 488.177 | 3203.441 | 3.191535e-13 | 1.022389e-09 | 2.235596e-13 | 8.556836e-10 | 473 | 4473079294923.7
| 498 | 3.46244 | 0.65625 | 119.5858 | 458.6225 | 3009.503 | 3.445208e-13 | 1.036836e-09 | 2.12993e-13 | 8.152393e-10 | 498 | 4694990071059.6
| 523 | 3.44368 | 0.66339 | 120.8869 | 414.5885 | 2720.549 | 4.147941e-13 | 1.128468e-09 | 2.09559e-13 | 8.020955e-10 | 523 | 4771926550291.3
| 548 | 3.37508 | 0.67008 | 122.1059 | 357.38015 | 2345.146 | 5.416389e-13 | 1.270222e-09 | 2.033339e-13 | 7.782688e-10 | 548 | 4918019000760.1
| 573 | 3.3456 | 0.67496 | 122.9952 | 302.7265 | 1986.506 | 7.428624e-13 | 1.4757e-09 | 2.001006e-13 | 7.658931e-10 | 573 | 4997486604609.3
| 598 | 3.27788 | 0.67801 | 123.551 | 259.773 | 1704.643 | 9.839707e-13 | 1.677319e-09 | 1.951683e-13 | 7.470147e-10 | 598 | 5123782275110.9
| 623 | 3.28982 | 0.68132 | 124.1542 | 188.06345 | 1234.081 | 1.875104e-12 | 2.314031e-09 | 1.949276e-13 | 7.460934e-10 | 623 | 5130109314183.5
| 648 | 3.23777 | 0.68406 | 124.6535 | 72.608865 | 476.4628 | 1.233064e-11 | 5.875093e-09 | 1.910751e-13 | 7.313478e-10 | 648 | 5233543272507.8
| 673 | 3.21615
F. Mass | V | Debye_T | v_Debye | density | ω_Debye
182.2259 | 59.65272 | 583.2845 | 3827.541 | 5072584.2 | 76364241341227.2
フィッティング係数 ± 標準偏差
d =1e-06 ± 0
A =8.4032e-44 ± 2.13e-45
B =8.8127e-19 ± 3.56e-20
v =3823 ± 0
w =7.64e+13 ± 0
S =583 ± 0

## 0.131
| T(K) | klat. (W/mK) | Cp | Cp(J/molK) | Debye | v_Debye | tau_lattice | mfp_lattice | tau_lattice(v_fix) | mfp_lattice(v_fix)
x=0.131 | 303 | 3.59945 | 0.55498 | 100.7407 | 652.9935 | 4287.223 | 2.098286e-13 | 8.995818e-10 | 2.1504e-13 | 9.106846e-10 | 303 | 4650297707752.1
SrTiO3-xHx | 323 | 3.57584 | 0.56496 | 102.5523 | 652.657 | 4285.013 | 2.049812e-13 | 8.78347e-10 | 2.098557e-13 | 8.887294e-10 | 323 | 4765178696410.4
| 348 | 3.55114 | 0.58213 | 105.669 | 645.03245 | 4234.954 | 2.022592e-13 | 8.565584e-10 | 2.022592e-13 | 8.565584e-10 | 348 | 4944151344617.9
| 373 | 3.55952 | 0.59614 | 108.2121 | 638.1984 | 4190.085 | 2.022345e-13 | 8.4738e-10 | 1.979719e-13 | 8.384021e-10 | 373 | 5051221292617.1
| 398 | 3.57473 | 0.60854 | 110.463 | 628.26375 | 4124.86 | 2.053022e-13 | 8.468429e-10 | 1.947666e-13 | 8.248278e-10 | 398 | 5134349812328.0
| 423 | 3.55013 | 0.61869 | 112.3054 | 619.44375 | 4066.952 | 2.062961e-13 | 8.389962e-10 | 1.90253e-13 | 8.057129e-10 | 423 | 5256157973769.1
| 448 | 3.51515 | 0.62683 | 113.783 | 612.93375 | 4024.211 | 2.059162e-13 | 8.286503e-10 | 1.859322e-13 | 7.874142e-10 | 448 | 5378305665785.4
| 473 | 3.47629 | 0.63734 | 115.6908 | 584.53925 | 3837.787 | 2.20212e-13 | 8.451268e-10 | 1.808445e-13 | 7.658681e-10 | 473 | 5529613113316.9
| 498 | 3.43203 | 0.65024 | 118.0324 | 525.87425 | 3452.622 | 2.632917e-13 | 9.090467e-10 | 1.749999e-13 | 7.411166e-10 | 498 | 5714288670166.4
| 523 | 3.4034 | 0.6579 | 119.4229 | 489.46925 | 3213.606 | 2.978694e-13 | 9.572347e-10 | 1.715195e-13 | 7.263773e-10 | 523 | 5830240384298.7
| 548 | 3.37827 | 0.66163 | 120.1 | 478.0052 | 3138.339 | 3.082744e-13 | 9.674695e-10 | 1.692932e-13 | 7.169491e-10 | 548 | 5906910654381.5
| 573 | 3.36389 | 0.66541 | 120.7861 | 460.2502 | 3021.768 | 3.292214e-13 | 9.948307e-10 | 1.67615e-13 | 7.098419e-10 | 573 | 5966052997398.2
| 598 | 3.35505 | 0.66988 | 121.5975 | 426.89615 | 2802.783 | 3.791238e-13 | 1.062602e-09 | 1.66059e-13 | 7.032523e-10 | 598 | 6021956087967
| 623 | 3.34235 | 0.67788 | 123.0497 | 323.93645 | 2126.802 | 6.48191e-13 | 1.378574e-09 | 1.634781e-13 | 6.923222e-10 | 623 | 6117027943382.3
| 648 | 3.32976 | 0.6808 | 123.5797 | 277.8324 | 1824.106 | 8.7408e-13 | 1.594414e-09 | 1.621638e-13 | 6.867561e-10 | 648 | 6166605766163.0
| 673 | 3.28124
F. Mass | V | Debye_T | v_Debye | density | ω_Debye
181.5213 | 59.74666 | 645.03245 | 4234.954 | 5045025.5 | 84448350135693.8
フィッティング係数 ± 標準偏差
d =1e-06 ± 0
A =7.8871e-44 ± 1.2e-45
B =6.9166e-19 ± 2.69e-20
v =4235 ± 0
w =8.44e+13 ± 0
S =645 ± 0

## 0.146
| T(K) | klat. (W/mK) | Cp | Cp(J/molK) | Debye | v_Debye | tau_lattice | mfp_lattice | tau_lattice(v_fix) | mfp_lattice(v_fix)
x=0.146 | 303.1 | 3.39739 | 0.56681 | 102.7606 | 608.12205 | 3994.509 | 2.23972e-13 | 8.946582e-10 | 2.262858e-13 | 8.992676e-10 | 303.1 | 4419189797545.3
SrTiO3-xHx | 323 | 3.34162 | 0.57987 | 105.1284 | 608.2195 | 3995.149 | 2.152648e-13 | 8.600151e-10 | 2.175584e-13 | 8.645845e-10 | 323 | 4596466866676.6
| 348 | 3.27717 | 0.59422 | 107.73 | 605.005 | 3974.034 | 2.082098e-13 | 8.274328e-10 | 2.082098e-13 | 8.274328e-10 | 348 | 4802848074675.9
| 373 | 3.28613 | 0.60812 | 110.25 | 593.586 | 3899.027 | 2.119315e-13 | 8.263268e-10 | 2.040069e-13 | 8.107305e-10 | 373 | 4901794512293.3
| 398 | 3.28761 | 0.621 | 112.5851 | 575.7318 | 3781.75 | 2.207068e-13 | 8.346579e-10 | 1.998656e-13 | 7.942729e-10 | 398 | 5003361265538.7
| 423 | 3.19454 | 0.62813 | 113.8777 | 576.0618 | 3783.918 | 2.117815e-13 | 8.013638e-10 | 1.920031e-13 | 7.630269e-10 | 423 | 5208249254453.6
| 448 | 3.1719 | 0.63354 | 114.8586 | 580.0828 | 3810.33 | 2.056046e-13 | 7.834215e-10 | 1.890144e-13 | 7.511497e-10 | 448 | 5290602197721.4
| 473 | 3.12395 | 0.6392 | 115.8847 | 577.86815 | 3795.783 | 2.022447e-13 | 7.676771e-10 | 1.845087e-13 | 7.332437e-10 | 473 | 5419799827055.5
| 498 | 3.07851 | 0.64645 | 117.1991 | 559.09315 | 3672.458 | 2.105255e-13 | 7.731459e-10 | 1.797857e-13 | 7.144744e-10 | 498 | 5562178548390.4
| 523 | 3.04979 | 0.6539 | 118.5497 | 529.6641 | 3479.15 | 2.297338e-13 | 7.992784e-10 | 1.760792e-13 | 6.997447e-10 | 523 | 5679262674872.2
| 548 | 3.0235 | 0.65919 | 119.5088 | 508.5941 | 3340.75 | 2.450327e-13 | 8.185931e-10 | 1.731605e-13 | 6.881457e-10 | 548 | 5774989409848.8
| 573 | 3.00819 | 0.66347 | 120.2848 | 489.4356 | 3214.905 | 2.615533e-13 | 8.408692e-10 | 1.711723e-13 | 6.802445e-10 | 573 | 5842067649557.3
| 598 | 2.98135 | 0.66602 | 120.7471 | 482.7821 | 3171.201 | 2.653938e-13 | 8.416171e-10 | 1.689955e-13 | 6.715939e-10 | 598 | 5917317355703.1
| 623 | 2.99107 | 0.67024 | 121.5121 | 450.9231 | 2961.932 | 3.032904e-13 | 8.983256e-10 | 1.68479e-13 | 6.695412e-10 | 623 | 5935459155216.7
| 648 | 2.99062 | 0.67789 | 122.899 | 351.96895 | 2311.942 | 4.921083e-13 | 1.137726e-09 | 1.665526e-13 | 6.618858e-10 | 648 | 6004108734143.8
| 673 | 2.95615
F. Mass | V | Debye_T | v_Debye | density | ω_Debye
181.2964 | 59.83153 | 605.005 | 3974.034 | 5031629.0 | 79207912832672.9
フィッティング係数 ± 標準偏差
d =1e-06 ± 0
A =9.7041e-44 ± 2.06e-45
B =7.877e-19 ± 3.96e-20
v =3974 ± 0
w =7.92e+13 ± 0
S =605 ± 0

## 0.246
| T(K) | klat. (W/mK) | Cp | Cp(J/molK) | Debye | v_Debye | tau_lattice | mfp_lattice | tau_lattice(v_fix) | mfp_lattice(v_fix)
x=0.246 | 303 | 2.7196 | 0.54722 | 98.38868 | 684.298 | 4499.245 | 1.480293e-13 | 6.660202e-10 | 6.115486e-14 | 4.28084e-10 | 303 | 16351929781272.0
SrTiO3-xHx | 323 | 2.7348 | 0.57131 | 102.72 | 649.85815 | 4272.804 | 1.580927e-13 | 6.754991e-10 | 5.890358e-14 | 4.12325e-10 | 323 | 16976897981535.7
| 348 | 2.73284 | 0.59618 | 107.1916 | 615.68195 | 4048.096 | 1.686628e-13 | 6.82763e-10 | 5.640592e-14 | 3.948415e-10 | 348 | 17728634282935.8
| 373 | 2.7491 | 0.6129 | 110.1978 | 594.8802 | 3911.325 | 1.767816e-13 | 6.914504e-10 | 5.519361e-14 | 3.863553e-10 | 373 | 18118038065865.1
| 398 | 2.74968 | 0.62519 | 112.4075 | 580.25955 | 3815.194 | 1.821884e-13 | 6.950843e-10 | 5.412003e-14 | 3.788402e-10 | 398 | 18477446447212.4
| 423 | 2.77318 | 0.63466 | 114.1102 | 569.4295 | 3743.987 | 1.879543e-13 | 7.036984e-10 | 5.376812e-14 | 3.763768e-10 | 423 | 18598381510850.8
| 448 | 2.76452 | 0.64073 | 115.2015 | 569.30555 | 3743.172 | 1.856731e-13 | 6.950065e-10 | 5.309243e-14 | 3.71647e-10 | 448 | 18835077298553.3
| 473 | 2.78884 | 0.64636 | 116.2138 | 566.42995 | 3724.265 | 1.875651e-13 | 6.98542e-10 | 5.309297e-14 | 3.716508e-10 | 473 | 18834884340811.8
| 498 | 2.79034 | 0.66368 | 119.3279 | 470.34345 | 3092.498 | 2.650717e-13 | 8.197339e-10 | 5.173522e-14 | 3.621465e-10 | 498 | 19329191545633.3
| 523 | 2.81339 | 0.67504 | 121.3704 | 386.97695 | 2544.365 | 3.881731e-13 | 9.876543e-10 | 5.128476e-14 | 3.589933e-10 | 523 | 19498969179742.4
| 548 | 2.82722 | 0.67656 | 121.6437 | 388.3628 | 2553.477 | 3.864322e-13 | 9.867458e-10 | 5.142108e-14 | 3.599476e-10 | 548 | 19447276876534.7
| 573 | 2.83216 | 0.67817 | 121.9331 | 386.1835 | 2539.148 | 3.905593e-13 | 9.916881e-10 | 5.138864e-14 | 3.597205e-10 | 573 | 19459553611044.5
| 598 | 2.81962 | 0.68109 | 122.4581 | 362.4024 | 2382.788 | 4.39642e-13 | 1.047574e-09 | 5.094177e-14 | 3.565924e-10 | 598 | 19630257915518.2
| 623 | 2.76595 | 0.68133 | 122.5013 | 374.0288 | 2459.232 | 4.047361e-13 | 9.953398e-10 | 4.995451e-14 | 3.496816e-10 | 623 | 20018211394812.6
| 648 | 2.74919 | 0.683 | 122.8016 | 361.4711 | 2376.665 | 4.296671e-13 | 1.021175e-09 | 4.953042e-14 | 3.467129e-10 | 648 | 20189614769293.3
| 673 | 2.72605
F. Mass | V | Debye_T | v_Debye | density | ω_Debye
179.7973 | 60.00609 | 684.298 | 7000 | 4975506.1 | 89589038661783.6
フィッティング係数 ± 標準偏差
d =1e-06 ± 0
A =1.0096e-43 ± 1.97e-45
B =5.2535e-19 ± 5.11e-20
v =4499 ± 0
w =8.96e+13 ± 0
S =684 ± 0