## Sheet1
Vth_SAT | muSAT | SS_SAT | Vth_LIN | muFE | SS_LIN
3.771772988 | 3.307120828 | -0.7791685 | 13.57898197 | 9.544084793 | -0.7230943
1.765380934 | 8.612786315 | -0.7919182 | 3.747329843 | 10.44294594 | -0.7624537
12.81125566 | 2.017876207 | -0.08075759 | 18.66958754 | 4.246346472 | 0.2635729
0.065328599 | 21.39731848 | -1.060935 | 0.504549396 | 21.57296654 | -1.059025
7.997386492 | 2.747422144 | -0.2825393 | 14.85465446 | 6.184958108 | -0.09588535
1.860856945 | 20.85495614 | -0.8541819 | 4.453569594 | 27.2001772 | -0.8226337
0.866408718 | 12.36099824 | -0.8301099 | 1.952282919 | 13.46981702 | -0.8010679
18.70027977 | 2.249084723 | 0.1709364 | 23.44639767 | 4.507538538 | 0.4681945
0.488025727 | 15.84786651 | -0.6207046 | 3.583713456 | 22.37112257 | -0.4761679
15.71418579 | 4.820683249 | -0.135537 | 21.39492484 | 10.23217349 | 0.05285486
0.527173689 | 10.07727244 | -0.9634256 | 1.408011295 | 10.70046901 | -0.9486603
0.105112529 | 26.71043792 | -0.9895537 | 0.580311185 | 27.02465716 | -0.9763741
16.7313544 | 0.383316702 | 0.2358909 | 22.54389373 | 0.849331187 | 0.6030078
0.272306982 | 5.645468536 | -0.8376543 | 2.016259574 | 6.620459202 | -0.8012885
13.49598975 | 0.660760623 | -0.0180553 | 21.07376939 | 1.700907236 | 0.46749
8.353821863 | 8.500394305 | -0.5634232 | 15.03733833 | 18.85005878 | -0.2948083
1.456681609 | 8.659031686 | -0.6468959 | 3.346224436 | 10.45500993 | -0.5952265
4.717320052 | 14.81923628 | -0.3041091 | 9.344597674 | 25.3040273 | -0.1640187
-2.496529591 | 10.73254522 | -0.9956089 | -1.908343645 | 11.00642362 | -0.9810206
5.661054502 | 10.41740299 | -0.5636074 | 11.33546009 | 20.17328564 | -0.379992
1.111419493 | 5.384014717 | -0.9068204 | 10.56331284 | 14.6608347 | -0.8798147
1.292494536 | 12.10079201 | -0.9879292 | 3.758885169 | 15.44398951 | -0.9683279
-3.535101269 | 13.89698129 | -0.9519331 | 2.80655905 | 27.84339336 | -0.9286341
3.636576371 | 9.292042917 | -0.7167934 | 7.178180635 | 13.72703456 | -0.4231987
8.906344673 | 7.551500882 | -0.1710384 | 10.85394864 | 9.191008307 | -0.1497985
0.312026894 | 26.12330066 | -1.064442 | 1.674168641 | 29.09242824 | -1.053176
0.391441529 | 4.056282102 | -0.5015678 | 3.119988957 | 5.454165043 | -0.4287754
0.638046529 | 14.66514778 | -0.9460336 | 1.27964808 | 15.1338527 | -0.9410722
14.89173006 | 0.270633269 | 0.2297415 | 21.54398709 | 0.640374099 | 0.7919612
-4.12648751 | 9.252007339 | -0.6723559 | 3.60773094 | 21.69551493 | -0.6124009
-0.183268745 | 30.36664544 | -1.105689 | 0.134915922 | 30.09782306 | -1.100654
4.516051286 | 5.951687231 | -0.4976678 | 8.983296508 | 9.859670868 | -0.3708026
-8.020434384 | 9.085184609 | -1.10523 | -7.004329771 | 9.538128045 | -1.097546
-19.43888691 | 7.63138392 | -0.5574721 | -15.55038614 | 10.22042709 | -0.5205377
-0.336999876 | 24.24283178 | -1.108594 | 0.063976539 | 24.30182287 | -1.119532
0.457329611 | 19.81388816 | -0.936048 | 1.417370321 | 21.21921263 | -0.9143853
0.287341064 | 10.79416701 | -0.9879412 | 1.021868169 | 11.27031013 | -0.9728758
0.120298549 | 21.89556214 | -0.9670885 | 0.610607305 | 22.20758887 | -0.9495177
4.468547125 | 19.98498644 | -0.0370234 | 5.850034813 | 22.75567586 | -0.01668898
-3.424903008 | 12.89931053 | -0.8169673 | 0.414679937 | 18.79136711 | -0.8040766
-2.558291847 | 26.7156988 | -0.8014544 | -1.35349125 | 29.49537184 | -0.7806441
-4.413311051 | 9.035307329 | -0.09328805 | -2.715285353 | 10.79439895 | -0.0356262
19.2513812 | 1.993316084 | 0.2558642 | 23.47563424 | 3.727745746 | 0.4860066
2.0271928 | 18.14577758 | -0.6514293 | 2.955390318 | 19.43485696 | -0.6323632
-4.717739621 | 17.52907809 | -0.6178378 | -0.516161886 | 28.22318415 | -0.5293747
10.467587 | 2.398591202 | -0.06128519 | 16.52097642 | 5.059811039 | 0.3085982
-3.580875249 | 13.94309379 | -0.8787877 | -0.294403099 | 19.84794139 | -0.8513481
0.042001728 | 21.16560599 | -1.115612 | 1.386854328 | 23.29435931 | -1.118962
0.233129564 | 23.87578358 | -0.6511506 | 0.966717889 | 25.03210672 | -0.6228195
0.625692551 | 14.81397468 | -0.9239092 | 1.804641853 | 16.27592388 | -0.9007262
17.95410363 | 1.050552439 | 0.1776213 | 23.21084134 | 2.227321121 | 0.4937074
1.107839105 | 8.219504345 | -0.7725851 | 2.52234015 | 9.31388265 | -0.7326367
10.35733367 | 23.50348251 | -0.07860511 | 11.49951279 | 26.15573976 | -0.05913736
-8.478881688 | 18.66634993 | -0.9832251 | -5.176946372 | 24.51909706 | -0.972843
13.14574377 | 0.89889104 | -0.2207519 | 20.64668853 | 2.271625953 | 0.1600111
3.904659543 | 3.802668193 | -0.2456795 | 9.046909491 | 6.832473163 | -0.1097909
1.511995497 | 20.19423908 | -0.930196 | 4.067223081 | 26.08365738 | -0.9080734
-20.57487197 | 12.18490168 | -1.017152 | -6.710548573 | 27.84627366 | -1.000056
-0.08840349 | 9.888792917 | -0.3340024 | 2.076802626 | 12.25223743 | -0.287889
-0.088794182 | 28.26933493 | -1.06244 | 0.573629042 | 29.00737687 | -1.054933
17.6319032 | 0.023889592 | 0.5129724 | 22.90194608 | 0.050151251 | 0.8429503
2.070422446 | 2.208180988 | -0.612154 | 13.17786435 | 6.988962839 | -0.3819967
3.476228159 | 13.17299094 | -0.5821134 | 7.123087003 | 19.6144569 | -0.4974126
-6.256661124 | 8.86182722 | -1.079624 | -4.530124351 | 9.993407404 | -1.069475
-2.172340894 | 11.72548876 | -0.937002 | 3.839581522 | 22.59657727 | -0.9108932
-0.851478782 | 20.99270293 | -0.9455624 | -0.242707391 | 21.62563062 | -0.9289424
2.875161675 | 5.386801218 | -0.5483492 | 5.805250041 | 7.377416722 | -0.4038233
12.07214229 | 3.663934773 | 0.08191221 | 17.76847782 | 7.528107427 | 0.4906457
2.893833507 | 3.037746846 | -0.9235817 | 12.11944931 | 8.268122085 | -0.8945592
15.87731535 | 1.503158618 | 0.03117014 | 22.13420166 | 3.463020001 | 0.4241566
17.28403238 | 8.433962817 | 0.04212787 | 21.48980266 | 15.06080457 | 0.259031
6.069966274 | 5.973558802 | -0.5511779 | 11.52510564 | 11.28495582 | -0.4092765
-0.141665111 | 21.0671462 | -1.024776 | 0.56674847 | 21.74265364 | -1.018473
18.51006268 | 0.039092096 | 0.596381 | 23.45637893 | 0.080409653 | 0.8327714
4.326070508 | 18.84174283 | -0.6544749 | 7.973534211 | 28.34625882 | -0.5224564
13.59405595 | 4.37390899 | -0.0771797 | 19.21958183 | 9.015093663 | 0.2387629
-4.569462396 | 8.314965274 | -1.032543 | -1.919391421 | 10.26045338 | -1.015646
-0.152186927 | 29.91965546 | -1.118305 | 0.295938325 | 30.06173939 | -1.124408
0.512718876 | 28.24013164 | -0.8680475 | 1.232102336 | 29.46041768 | -0.8480959
10.95880709 | 1.62358056 | -0.6006817 | 19.5104134 | 4.431406129 | -0.3418384
0.399763164 | 21.28958017 | -0.9124451 | 1.083202175 | 22.17048262 | -0.8905213
14.86110025 | 1.544127486 | -0.1850235 | 21.48554825 | 3.63996291 | 0.1864912
-9.03718627 | 14.12614902 | -0.8807188 | -5.622065411 | 19.75756465 | -0.8568142
-12.00505253 | 7.898160853 | -0.5056053 | -3.823541342 | 17.94911519 | -0.4507869
0.623423147 | 23.22604319 | -0.8709054 | 1.87062324 | 25.25929739 | -0.8637088
1.326676457 | 7.899824636 | -0.7517562 | 2.133788253 | 8.286090778 | -0.7040537
-3.740633666 | 14.60654879 | -0.7797033 | 1.046463264 | 25.1769765 | -0.7385973
-16.45650308 | 21.91089103 | -1.004439 | -15.14190598 | 23.30600638 | -1.000004
-19.10046404 | 6.63155559 | -1.014191 | -13.00054789 | 9.22146156 | -1.001
3.145177248 | 5.342949957 | -0.5238113 | 4.096041039 | 5.736620261 | -0.4763916
5.488723834 | 13.64722165 | -0.3986579 | 9.001859519 | 20.31481477 | -0.2358503
7.476506735 | 9.071169935 | -0.3029024 | 14.81770932 | 21.33979979 | -0.2594534
3.807786931 | 16.24667958 | 0.0238518 | 5.689162193 | 19.55771068 | 0.03850478
-1.78187077 | 21.47531348 | -1.007206 | 0.298152818 | 25.73735475 | -0.990045
16.44042065 | 0.069186555 | 0.6182551 | 22.49654011 | 0.157634521 | 1.102367
-6.579016446 | 10.41355178 | -0.8348485 | -3.397106147 | 14.44067998 | -0.8042548
-2.029621806 | 5.412806296 | -0.712699 | 4.788161189 | 11.61027589 | -0.655767
0.030084304 | 24.86412046 | -1.116547 | 0.669045997 | 25.57911102 | -1.105776
4.3186016 | 2.6925876 | -0.4702869 | 14.19940773 | 7.846585398 | -0.1970542
10.76694068 | 12.6669081 | -0.1569623 | 15.72324255 | 23.41451739 | -0.02068645
0.622356709 | 17.34759551 | -0.9145376 | 1.473807032 | 18.39128201 | -0.8951553
2.552857727 | 1.568096693 | -0.8873071 | 11.94632426 | 4.320830661 | -0.849853
9.180553559 | 2.346769941 | -0.1749416 | 14.73099808 | 4.605744865 | 0.125865
2.714027053 | 8.87873661 | -0.7687334 | 7.017166502 | 14.34892746 | -0.5718358
1.884652496 | 16.25609572 | -0.3221012 | 6.509649681 | 27.55402133 | -0.1987618
11.77253091 | 4.26813651 | -0.1044909 | 17.42834157 | 8.697954628 | 0.1450078
2.261186529 | 9.996321787 | -0.7627672 | 6.188525032 | 15.16331514 | -0.7314745
16.33576637 | 1.894912731 | 0.1093638 | 21.16526757 | 3.635521409 | 0.422368
12.05571483 | 0.980971729 | -0.4475721 | 20.06162419 | 2.573242657 | -0.0697235
1.655884695 | 4.097602563 | -0.9020387 | 11.3847732 | 11.57295538 | -0.877781
2.558326317 | 16.09329957 | -0.8751529 | 6.670107206 | 25.2105068 | -0.8447589
12.33711435 | 6.782200466 | -0.3296719 | 18.64157106 | 14.91906749 | -0.03921363
-13.12802487 | 20.0847929 | -1.120375 | -9.630138322 | 24.79778177 | -1.124243
20.26109526 | 0.410650722 | 0.348916 | 24.45270375 | 0.796979217 | 0.5976849
0.204603392 | 9.242075715 | -1.026993 | 4.789237431 | 15.07295402 | -1.017425
-4.950415264 | 1.967912229 | -0.8759187 | 8.651234826 | 7.169112941 | -0.8399178
-0.259705313 | 19.17900121 | -0.7020821 | 2.483217178 | 25.80005023 | -0.6549059
0.918864908 | 11.42469499 | -1.015109 | 6.493528405 | 20.1107069 | -0.9974682
-3.586285652 | 9.238489832 | -1.02758 | -3.042221153 | 9.342079496 | -1.011509
-3.076164002 | 7.649188639 | -0.2560458 | -0.728008874 | 9.819542706 | -0.2110578
18.16115225 | 0.055121946 | 0.5407651 | 23.26825535 | 0.114902667 | 0.8031894
-6.310760592 | 2.109543631 | -1.070695 | 3.975579409 | 5.236078838 | -1.060007
-2.011272491 | 20.4957936 | -1.117141 | -1.382069569 | 20.89311163 | -1.114654
1.807960478 | 17.02201238 | -0.6725133 | 4.054551391 | 21.47926644 | -0.6251914
17.37397055 | 2.206110596 | 0.2260054 | 22.23163345 | 4.327212575 | 0.5705843
0.684376864 | 25.57328301 | -0.9880255 | 1.953941773 | 28.47253087 | -0.8355861
0.412023822 | 10.03200541 | -1.006628 | 3.316420027 | 12.99259257 | -0.9888109
-10.18043688 | 25.07634453 | -0.757153 | -8.791655537 | 28.02729174 | -0.7439801
2.505520101 | 10.36430015 | -0.7973772 | 6.89610795 | 16.76566773 | -0.7540518
3.196142257 | 5.237221355 | -0.6724648 | 9.602940515 | 10.84439206 | -0.4749953
-0.345504016 | 26.99804889 | -1.14409 | 0.137235027 | 27.22176548 | -1.13026
6.239223917 | 12.45035413 | -0.3475107 | 10.17186252 | 19.59500406 | -0.2108421
3.381798017 | 6.13189282 | -0.6081936 | 6.944425765 | 9.048071802 | -0.5474142
9.083105866 | 0.621880889 | -0.592094 | 18.28266775 | 1.763136789 | -0.4829412
-17.02119673 | 12.39338219 | -0.9219878 | -11.12280881 | 18.18613484 | -0.9077383
0.736761006 | 6.415673594 | -0.9011086 | 1.760159445 | 6.914108947 | -0.8888536
-8.942979969 | 6.262293415 | -0.522829 | -4.106918896 | 9.76403648 | -0.4897233
16.85579121 | 0.095942586 | 0.3493942 | 22.52095656 | 0.208711604 | 0.7053659
4.721406995 | 16.1437975 | -0.6083245 | 9.340561714 | 27.40509871 | -0.4395761
-5.208412909 | 22.73381914 | -0.9974451 | -3.885314889 | 25.02534933 | -0.9840032
16.52301781 | 0.123470353 | 0.2812639 | 22.22275444 | 0.267250899 | 0.6159875
-0.072382945 | 12.65155159 | -1.112625 | 0.722360494 | 13.17631116 | -1.118696
0.125701078 | 30.15938674 | -1.017401 | 0.615425422 | 30.57071208 | -1.005563
-1.685540083 | 27.69036755 | -1.184367 | -1.213755074 | 27.82861384 | -1.158001
1.988123121 | 3.796213195 | -0.7954973 | 10.53871598 | 9.673083043 | -0.7446071
4.364526194 | 5.869155096 | -0.4088474 | 9.237922995 | 10.29862076 | -0.1850238
1.446138334 | 19.09426574 | -0.5812597 | 2.567117174 | 20.77252914 | -0.5530913
-1.940246266 | 19.1742837 | -1.087066 | -1.271870312 | 19.70398584 | -1.081911
16.10661208 | 6.38635377 | -0.04518443 | 21.13839412 | 12.54123186 | 0.2394668
0.967502828 | 7.821717832 | -0.8576688 | 1.934360641 | 8.393325307 | -0.8447366
1.422298798 | 2.343405186 | -0.927429 | 9.809570256 | 5.787050396 | -0.8985431
4.172140413 | 26.19843842 | -0.033304 | 5.429102087 | 29.2868672 | -0.02049893
13.27636193 | 6.576450781 | -0.3035842 | 19.30865797 | 14.13471423 | -0.02940898
1.052055595 | 22.33648634 | -0.8193873 | 1.807108647 | 23.36901999 | -0.8085251
16.00091437 | 1.256649844 | -0.008092646 | 22.16785147 | 2.867751334 | 0.3571058
3.276021512 | 6.160199968 | -1.02863 | 12.14918874 | 16.28689512 | -1.022545
15.61984384 | 4.022326829 | -0.1533393 | 21.57230335 | 8.836438675 | 0.1877882
8.963224215 | 2.387283706 | -0.6072482 | 17.15520985 | 6.172844265 | -0.5103344
0.822240628 | 11.839277 | -0.7778142 | 1.446528396 | 12.20762892 | -0.7595168
-0.808153027 | 21.98915605 | -1.044215 | -0.173047305 | 22.71314145 | -0.9013077
-2.875678455 | 25.05424357 | -1.116796 | -2.47983156 | 25.06145881 | -1.113495
-1.461682085 | 16.03570992 | -0.8096454 | 0.082867475 | 18.52547777 | -0.7785487
-10.77242422 | 14.95299548 | -0.8588898 | -8.42905457 | 18.25061992 | -0.8381061
-0.914237919 | 26.68258472 | -0.8783024 | 0.509632531 | 30.33207306 | -0.8574075
9.62916858 | 1.017464178 | -0.591911 | 18.89779405 | 2.925862743 | -0.3331813
5.469706695 | 2.625582163 | -0.6372218 | 13.20745567 | 6.338200688 | -0.5521256
0.597041988 | 20.09295417 | -0.9187235 | 1.50781734 | 21.43836362 | -0.8975712
15.41944373 | 0.400149773 | 0.08313234 | 21.81716924 | 0.927422744 | 0.4846858
17.62237771 | 0.08571853 | 0.4445015 | 22.91865088 | 0.180658665 | 0.7463156
3.271128942 | 5.459694707 | -0.1588076 | 5.288866263 | 6.700214247 | -0.07482668
-8.052263516 | 26.16316651 | -1.140867 | -7.441748835 | 26.71186478 | -1.136884
1.726246369 | 7.331453765 | -0.4913238 | 4.854705231 | 10.36245069 | -0.4161695
18.4173192 | 0.398596204 | 0.4538276 | 23.52912163 | 0.84055667 | 0.7222387
0.150213751 | 15.09711542 | -1.00863 | 2.678579213 | 18.85936567 | -0.9923921
0.018721432 | 16.81911976 | -1.056219 | 0.556502217 | 17.13498166 | -1.041226
4.97360465 | 5.662958034 | -0.8472631 | 13.74810552 | 15.04768205 | -0.8051702
0.19027309 | 24.20032364 | -1.043468 | 0.70956634 | 24.64521265 | -1.035058
-3.046365014 | 6.852771439 | -0.9384115 | -1.996039252 | 7.43591152 | -0.921167
-0.016734373 | 26.00612191 | -0.6044311 | 0.493516272 | 26.49463565 | -0.5941809
8.954083702 | 1.97602172 | -0.5857762 | 18.35382007 | 5.697989541 | -0.4870922
10.29215707 | 13.37514646 | -0.108574 | 11.52022146 | 15.03761965 | -0.0824582
-4.141111558 | 21.4237812 | -1.05531 | -3.377457607 | 22.30661907 | -1.045524
2.77595653 | 4.64294739 | -0.6009282 | 7.247367558 | 7.404647732 | -0.5440945
7.459663644 | 13.36436323 | -0.2092144 | 11.46148146 | 21.36288851 | -0.04764584
0.704452627 | 19.91258808 | -0.8397512 | 1.467866527 | 20.88813424 | -0.7398245
0.469078826 | 17.83809614 | -0.9744648 | 1.520881891 | 19.0551609 | -0.9713161
0.45508126 | 8.407874114 | -0.7661699 | 1.673376116 | 9.327363038 | -0.7319489
-2.784267818 | 14.13822449 | -0.5458779 | 2.704086382 | 26.63129526 | -0.4912516
2.920000782 | 12.87014121 | -0.6415961 | 5.233301394 | 16.37625537 | -0.536948
0.959323047 | 4.447660044 | -0.9315912 | 6.465150808 | 7.848842003 | -0.9038318
0.356400752 | 24.58186562 | -1.107044 | 2.07779905 | 28.44111203 | -1.095163
3.690636502 | 11.3722339 | -0.426362 | 4.815946164 | 12.3495501 | -0.4133759
19.3513176 | 0.097576727 | 0.4424319 | 23.92400028 | 0.194697081 | 0.7212749
8.25642993 | 4.431204562 | -0.3632716 | 14.16947926 | 9.000084352 | -0.09646953
7.053206564 | 7.932607642 | -0.1928313 | 8.839410482 | 9.436296416 | -0.1671863
-4.447101606 | 25.42787352 | -1.130176 | -4.100285944 | 25.23040052 | -1.1175
15.11183688 | 1.417735268 | -0.10943 | 21.69926965 | 3.345398948 | 0.2492246
2.851662321 | 27.32240125 | -0.4065103 | 3.913769829 | 29.8477858 | -0.3384098
-0.143555715 | 9.597781774 | -1.126301 | 0.301305114 | 9.643868388 | -0.9820655
3.177875072 | 8.200625002 | -0.778742 | 9.860881535 | 17.23040812 | -0.6737932
6.057139189 | 7.87314325 | -0.2532931 | 11.87405948 | 15.60267929 | -0.01910509
-9.505501591 | 16.7066151 | -1.045553 | -8.844869651 | 17.02542291 | -1.029697
-18.48745346 | 25.98515405 | -1.123091 | -17.35370791 | 27.06085794 | -1.116947
18.82089316 | 1.185389482 | 0.2771536 | 23.1014308 | 2.207494314 | 0.5377813
14.51540799 | 3.244828164 | -0.05257603 | 20.59549111 | 7.104630088 | 0.3596283
0.730637244 | 7.877695011 | -0.9810723 | 3.537526047 | 10.28947942 | -0.9618076
3.432350017 | 3.477486476 | -0.8600117 | 12.57307116 | 9.434633026 | -0.8243422
-2.081446883 | 22.09466446 | -0.9478088 | -1.66116574 | 22.18510503 | -0.8910458
14.46767874 | 4.422862455 | -0.003924313 | 19.6655605 | 8.733107563 | 0.3341705
17.94944003 | 0.040107723 | 0.4068338 | 23.03741054 | 0.08264327 | 0.753039
1.180214673 | 3.637113872 | -0.3218226 | 7.388113469 | 6.978817845 | -0.2320718
0.465129628 | 29.19931345 | -0.9613198 | 0.994168626 | 29.76089295 | -0.9518594
-15.2407063 | 4.117915377 | -0.7140377 | -8.551639637 | 7.302578785 | -0.6724743
15.07288449 | 0.761550236 | -0.005865452 | 21.64772875 | 1.791413854 | 0.3788648
0.565597141 | 13.2464773 | -0.8874732 | 1.411785831 | 14.04110451 | -0.866915
16.56939948 | 0.085837675 | 0.3487828 | 22.39711901 | 0.189619909 | 0.7116874
-1.05775919 | 14.97532424 | -0.6132651 | -0.091381818 | 16.11302479 | -0.5982828
-13.09196036 | 22.95223232 | -1.010476 | -10.76179688 | 27.08771549 | -0.9970108
-5.129122809 | 28.71245713 | -1.113503 | -4.554418731 | 29.28619486 | -1.11046
0.552005038 | 6.876019954 | -0.5226225 | 2.657487853 | 8.544525856 | -0.423124
8.933036268 | 16.16569722 | -0.1769043 | 12.77502384 | 25.42306077 | -0.0868138
14.57075397 | 2.486832165 | -0.2296685 | 20.82178505 | 5.561687957 | 0.1219414
1.339144837 | 12.94248855 | -0.7648591 | 2.874034549 | 14.89356103 | -0.7263116
14.33518557 | 7.070072341 | 0.03387015 | 19.12721043 | 13.28395249 | 0.2775911
-0.96011005 | 8.652555618 | -0.9550098 | 2.440848863 | 12.22339174 | -0.9316488
-0.493581041 | 15.98190538 | -0.7121097 | 1.816217037 | 20.22029931 | -0.6852361
8.695026558 | 6.544015098 | -0.2141904 | 13.50407296 | 11.67871656 | 0.04353699
-0.257744243 | 24.72312958 | -1.035182 | 0.081736784 | 24.60274212 | -1.028836
3.362287582 | 3.584494898 | -0.8958848 | 12.45119963 | 9.673017944 | -0.8705547
3.254013562 | 23.76888937 | -0.4922951 | 5.175933259 | 28.8487994 | -0.4149126
-5.692749777 | 13.58894692 | -0.641374 | -4.892190287 | 14.29732952 | -0.6346442
1.031408577 | 8.442603475 | -0.171412 | 3.641502913 | 11.24211252 | -0.06294128
-0.248881509 | 27.27985902 | -1.139686 | 0.004060079 | 26.80415403 | -1.118216
-3.695495985 | 11.15021896 | -0.9634684 | -3.054460344 | 11.51839705 | -0.9503949
12.51254378 | 1.743686054 | -0.4955576 | 20.12365925 | 4.414136008 | -0.1055242
11.64766559 | 0.960562443 | -0.4485496 | 19.87964257 | 2.562569839 | -0.07014279
9.369076345 | 4.152715752 | -0.4761525 | 16.34713411 | 9.59389409 | -0.1416428
3.102465994 | 7.218985341 | -0.5005211 | 6.653975268 | 10.69695956 | -0.3690547
-0.422446065 | 17.27178314 | -0.7092311 | 2.863931114 | 23.85366714 | -0.6948675
7.08966854 | 4.746349307 | -0.6173536 | 14.72909329 | 11.5076484 | -0.5313744
1.74576801 | 7.82043856 | -0.6135182 | 2.727644569 | 8.455251712 | -0.4387188
4.033897375 | 6.918285978 | -0.6499194 | 8.697125639 | 11.71426285 | -0.5901161
0.193089535 | 10.04493058 | -0.7956824 | 0.766723843 | 10.25604272 | -0.7837058
7.562068609 | 12.28207077 | -0.3502357 | 12.01586824 | 20.68980088 | -0.2374556
-2.462000553 | 12.32366377 | -0.9008035 | -1.510635249 | 13.21156471 | -0.877349
17.23421839 | 0.620927746 | 0.06191956 | 22.5421039 | 1.295154093 | 0.3141479
18.56569001 | 0.520851822 | 0.403671 | 23.5873358 | 1.08821394 | 0.670061
0.955706571 | 20.44670363 | -1.071679 | 4.282935809 | 28.33377837 | -1.055915
-3.165407072 | 25.0340897 | -0.9698524 | -2.075640178 | 27.32957373 | -0.9576746
18.459599 | 0.752863311 | 0.4041142 | 23.56046216 | 1.587610094 | 0.7144753
3.160220267 | 9.102383624 | -0.4529255 | 4.813443065 | 10.66573302 | -0.3806919
-2.642046173 | 4.888275226 | -0.9923233 | 0.771336199 | 6.729078938 | -0.9710733
-7.16678498 | 8.953550971 | -0.7124565 | -2.702261931 | 14.75365189 | -0.5651672
0.945403414 | 8.752273608 | -0.9574263 | 2.525015999 | 10.07143421 | -0.7922817
-8.302674555 | 20.00539283 | -1.075337 | -4.524279129 | 26.67608163 | -1.064426
-3.380712155 | 15.22952688 | -1.034198 | -2.815502474 | 15.58143205 | -1.021531
-3.539373007 | 4.261482365 | -0.7089792 | 0.027683047 | 6.31205195 | -0.6583323
-3.042351392 | 5.484816221 | -0.6082613 | 0.441707264 | 8.122742819 | -0.5487936
1.40451929 | 8.552084546 | -0.8050228 | 4.084361538 | 10.96168899 | -0.7869405
6.97156513 | 7.427302097 | -0.4497693 | 12.90422088 | 14.95005007 | -0.2695506
0.991545241 | 14.57394248 | -1.06492 | 6.323941927 | 25.06800767 | -1.05338
1.924739381 | 12.22256041 | -0.5848473 | 5.898753199 | 19.18180618 | -0.4240822
11.29085599 | 1.609530503 | -0.5118185 | 19.72585155 | 4.363408305 | -0.2658081
0.273666543 | 6.315258329 | -0.9922496 | 1.365331295 | 6.830406914 | -0.9736524
9.898681004 | 8.515922278 | -0.1509406 | 14.69660983 | 15.33380872 | 0.07283664
8.774448739 | 3.645418207 | -0.111713 | 14.15656164 | 6.992960545 | 0.2020391
10.37893281 | 0.342229021 | -0.2762933 | 19.3248806 | 0.963441963 | 0.1738669
9.522749311 | 6.048136454 | -0.1881466 | 16.98261134 | 14.68874019 | 0.1124304
9.921607202 | 13.11040507 | -0.09993419 | 13.67276427 | 20.492103 | -0.0248944
15.6853954 | 1.818168695 | -0.124982 | 21.91121043 | 4.147028261 | 0.1529657
1.48045602 | 3.512938008 | -0.9472009 | 11.59083202 | 10.21856685 | -0.9280985
2.017748023 | 8.452285921 | -0.5752693 | 2.478689247 | 8.553223943 | -0.5690872
-0.020151377 | 17.90345722 | -1.020111 | 1.200971297 | 19.70110097 | -1.005092
-5.917062967 | 2.99351943 | -0.9128826 | 1.539231662 | 6.771344394 | -0.8857189
9.031829817 | 4.031228568 | -0.4051094 | 17.53692166 | 10.71883655 | -0.3583653
14.84779864 | 2.069759131 | -0.09320679 | 21.18885351 | 4.706392463 | 0.3311593
-10.51430782 | 20.2467638 | -1.06135 | -10.02037531 | 20.31836006 | -1.048074
-12.71321682 | 11.9347755 | -0.9775449 | -5.771688111 | 22.18371344 | -0.9576056
-8.715336269 | 16.72429491 | -0.9774681 | -6.778137235 | 19.80306142 | -0.9659079
5.634738535 | 24.29345203 | -0.2947125 | 6.743401703 | 26.54798783 | -0.2753976
-9.425624028 | 5.400007869 | -0.1002045 | -6.273593908 | 7.366404933 | -0.06088231
0.656759276 | 22.34687846 | -0.8300797 | 1.58143803 | 23.92433448 | -0.8026435
5.120778494 | 7.746078256 | -0.4930492 | 11.08181137 | 15.42008743 | -0.3386054
-15.47012414 | 14.80295629 | -0.8156284 | -9.187199489 | 24.86790623 | -0.7847314
18.71911907 | 0.604611369 | 0.2921853 | 23.63272066 | 1.247214179 | 0.5862359
5.640972106 | 16.63236023 | -0.4359058 | 9.46743336 | 25.74537777 | -0.2186096
-2.47396324 | 20.95585375 | -1.103538 | -1.766866212 | 21.65872362 | -1.098134
12.26081257 | 6.31711396 | -0.03370219 | 17.88008274 | 12.88223484 | 0.3027462
1.38468632 | 20.17581923 | -0.6986461 | 1.909462851 | 20.51402064 | -0.6926686
0.894249666 | 20.70548846 | -0.9135356 | 2.021920938 | 22.6722412 | -0.8950197
-9.1990014 | 9.317417767 | -1.006287 | -7.106053439 | 11.02365536 | -0.9956402
12.06100363 | 6.653687026 | -0.5183388 | 18.85085823 | 15.35009409 | -0.2152558
2.094811247 | 6.959790424 | -0.5961702 | 3.218231741 | 7.614196468 | -0.5747496
6.993592855 | 9.626429472 | -0.3444757 | 11.31753204 | 15.97425355 | -0.1159497
1.65729075 | 7.23808575 | -0.9025529 | 6.397927899 | 11.98026531 | -0.8711352
-17.81343983 | 12.93537568 | -0.9463685 | -14.56699191 | 15.81230412 | -0.9263988
-2.277955489 | 10.54058635 | -0.7037711 | -0.320938871 | 12.84418874 | -0.6597799
0.907900783 | 6.57404635 | -0.7832419 | 2.232180389 | 7.358415362 | -0.7445053
1.77936057 | 23.07939682 | -0.8659664 | 3.886474425 | 28.41006103 | -0.8416948
1.34737718 | 5.546574652 | -1.055116 | 9.855567797 | 13.90129335 | -1.04803
18.32046468 | 1.972714904 | 0.2774369 | 23.34096166 | 4.082809786 | 0.6565284
14.67549685 | 7.507266795 | 0.01637799 | 20.22716095 | 15.46445416 | 0.4002308
18.5275633 | 0.092896475 | 0.6252986 | 23.52481729 | 0.192944962 | 0.8079746
-0.25335793 | 27.66482245 | -1.053452 | 0.047915599 | 27.36861987 | -1.039139
1.764358105 | 7.000645615 | -0.8079665 | 4.441114584 | 9.234691487 | -0.7696851
16.8608764 | 4.852054954 | 0.03777398 | 21.23743385 | 8.822647632 | 0.1955504
13.96974153 | 3.511736307 | -0.07618844 | 20.02940834 | 7.610679178 | -0.01732844
0.714745387 | 16.55051139 | -0.8667004 | 1.555082073 | 17.53861638 | -0.8444092
2.969252262 | 3.673468684 | -0.5118825 | 13.49536186 | 11.1612227 | -0.4564447
2.228898117 | 11.96906598 | -0.6884943 | 9.001198894 | 25.6924167 | -0.6280089
5.312468722 | 11.57052123 | -0.4619787 | 9.345963266 | 18.31000897 | -0.3346459
-11.00602701 | 9.940624074 | -0.7260228 | -9.556733711 | 11.20127523 | -0.6360886
18.25203839 | 0.092097057 | 0.4246315 | 23.27784804 | 0.190002933 | 0.7275075
18.73154257 | 0.449351799 | 0.4250482 | 23.68753105 | 0.934807452 | 0.686603
4.932812946 | 17.45053725 | -0.4439634 | 7.903549502 | 24.09604459 | -0.3572035
5.941056287 | 11.08264245 | -0.6682689 | 11.90259547 | 22.17379471 | -0.5119065
14.02059058 | 0.131908704 | 0.2722068 | 21.08301922 | 0.32218541 | 0.8902766
-5.691076059 | 24.11527321 | -0.9489575 | -4.562429357 | 26.27813861 | -0.9328973
5.643078074 | 7.051665471 | -0.7542506 | 13.26899655 | 16.8630382 | -0.702366
-8.41243995 | 5.841310274 | -0.892489 | -2.803379886 | 10.18166083 | -0.862089
15.28422969 | 6.070223924 | 0.03116018 | 20.10338909 | 11.52274144 | 0.3012456
0.914466786 | 19.76565494 | -0.921231 | 2.533944244 | 22.91441051 | -0.898579
1.621631874 | 8.208219432 | -0.9197089 | 9.938514586 | 20.15314688 | -0.9016882
-18.82848605 | 14.93754896 | -1.094448 | -16.52309268 | 16.65684496 | -1.079324
3.718467081 | 11.73980347 | -0.3695009 | 5.38205227 | 13.79937453 | -0.2788124
-0.088804864 | 22.18810292 | -1.043514 | 0.55659877 | 22.72737353 | -1.02954
7.446784894 | 1.982494585 | -0.7036896 | 17.17233941 | 5.793355947 | -0.587544
-0.682701579 | 17.08794334 | -0.8766201 | 2.558869487 | 24.30206747 | -0.8502451
1.953915306 | 23.75813715 | -0.8547581 | 3.986954956 | 29.08170506 | -0.6939792
11.90559629 | 3.026903009 | 0.01682756 | 16.92240128 | 5.711284584 | 0.2343431
5.83746564 | 5.309999522 | -0.2523397 | 11.76427098 | 10.35371815 | -0.2156707
12.53831564 | 6.592522326 | -0.1066344 | 18.00307565 | 13.23102263 | 0.1569763
17.23798383 | 1.02360416 | 0.1185816 | 22.719878 | 2.194532422 | 0.4731965
-5.456160078 | 7.068594646 | -1.097529 | -5.110105541 | 7.018171885 | -1.08882
-2.515382218 | 21.67781602 | -0.8839289 | 0.062717846 | 28.24688608 | -0.8571108
0.486180553 | 9.875371573 | -0.8197775 | 1.435220123 | 10.60489876 | -0.791604
3.556429276 | 10.30340029 | -0.7415801 | 7.816363783 | 16.6072837 | -0.5443029
14.40844266 | 3.541210886 | -0.1358097 | 20.65853684 | 7.896116147 | 0.069857
0.825411196 | 15.24345711 | -0.8788914 | 1.909261204 | 16.54761935 | -0.8655898
15.47050461 | 0.166525368 | 0.2201086 | 21.72138528 | 0.378756319 | 0.602794
2.999863045 | 16.83307743 | -0.6278465 | 5.66372096 | 22.36199046 | -0.5715693
-14.57218299 | 11.40725522 | -0.9172401 | -11.29815838 | 13.94897683 | -0.9078284
0.404432959 | 16.31854927 | -0.9114148 | 1.382006248 | 17.42931679 | -0.8960385
0.316466515 | 26.62731246 | -1.063893 | 1.629323964 | 29.50733169 | -1.063043
-3.20651166 | 12.71516893 | -0.7224337 | -1.315888294 | 15.27927148 | -0.6318425
17.92371452 | 0.8133207 | 0.1916992 | 23.18999918 | 1.72528058 | 0.5258167
1.530734793 | 3.63231276 | -0.9219544 | 4.620384094 | 4.954589293 | -0.903456
0.503014212 | 12.26694348 | -0.9170451 | 1.064941098 | 12.55911204 | -0.9034664
-18.83198552 | 5.013084425 | -1.049045 | -15.91894977 | 5.716064634 | -1.034719
0.636351878 | 13.93916033 | -0.8215371 | 1.394249885 | 14.62096271 | -0.794605
2.943933847 | 14.91086528 | -0.6934279 | 5.927552039 | 20.50737834 | -0.6504187
-3.111220528 | 27.34817639 | -1.111383 | -2.775918049 | 27.13222378 | -1.102698
-2.483134909 | 14.74447552 | -0.9170587 | -1.053438622 | 16.68845228 | -0.7936282
0.485641847 | 4.707093448 | -1.065052 | 4.959858428 | 7.150968361 | -1.056107
4.274782104 | 5.524516199 | -0.6860398 | 12.16622409 | 13.38672157 | -0.6357472
11.46800813 | 8.316575404 | 0.009864382 | 17.97048573 | 18.58612019 | 0.3382564
5.182567484 | 4.354214958 | -0.4876077 | 11.54677874 | 9.005019969 | -0.4033956
-0.007168054 | 26.96281828 | -1.005711 | 0.380400746 | 26.90304535 | -1.000628
-0.119325606 | 23.87216663 | -1.057568 | 0.164019619 | 23.57252536 | -1.047213
1.636869669 | 19.18465261 | -0.5505898 | 4.982046917 | 27.84824133 | -0.4394817
3.353584134 | 16.89772663 | -0.4682455 | 5.076472795 | 19.97082794 | -0.4003887
16.41305797 | 7.783317201 | -0.01676824 | 21.17900385 | 14.82350027 | 0.2629935
10.11106324 | 2.103970011 | -0.7506355 | 18.9885251 | 5.86047384 | -0.6884916
4.922917492 | 8.085948253 | -0.3793498 | 6.82274457 | 9.757756295 | -0.324026
3.219260298 | 16.47840397 | -0.6338718 | 6.818491714 | 24.57713296 | -0.5714948
-4.832358034 | 9.902711329 | -1.00377 | 4.851411864 | 27.12634914 | -0.9902227
0.655667412 | 5.856834651 | -0.8379919 | 3.201758596 | 7.283788251 | -0.8217827
17.75992101 | 0.298250742 | 0.1978738 | 22.91352105 | 0.616931649 | 0.5090773
-18.25712541 | 8.147510551 | -0.9577164 | -13.92576335 | 10.73925769 | -0.9389977
-5.249817555 | 20.25741894 | -1.041225 | -3.009998082 | 24.51799971 | -1.025937
5.374563752 | 7.722568702 | -0.7912181 | 13.30503509 | 18.99799063 | -0.7417755
6.749096348 | 11.05661516 | -0.6148969 | 12.85916816 | 22.65401091 | -0.5444096
-18.84154263 | 19.08270996 | -0.9198261 | -15.21593639 | 23.99970148 | -0.8995635
1.887313474 | 21.45701179 | -0.4085977 | 4.736828554 | 28.91888082 | -0.2950555
19.57934673 | 1.314736213 | 0.2853534 | 23.94716837 | 2.555107797 | 0.5422824
4.809838769 | 4.390542664 | -0.1800653 | 8.35513894 | 6.533252726 | -0.05870056
19.19364512 | 0.653478905 | 0.2247185 | 23.82252992 | 1.30748519 | 0.4932948
-19.94720631 | 7.677959065 | -1.024294 | -18.36952811 | 8.178523561 | -1.007672
0.777157386 | 7.540777434 | -0.5469281 | 3.752614727 | 10.48953878 | -0.4042025
14.11795499 | 7.802082573 | 0.02309756 | 19.02763041 | 14.84764246 | 0.2685271
4.728400211 | 7.707287787 | -1.00335 | 13.66407953 | 20.74364702 | -0.9833247
3.729622416 | 13.43438828 | -0.8084148 | 9.435142023 | 25.62682556 | -0.7645467
4.894326908 | 9.272514913 | -0.3376021 | 7.354366254 | 12.05430952 | -0.1945688
1.901744812 | 4.410532463 | -0.7629065 | 4.980936289 | 6.039894523 | -0.6861387
2.554114612 | 6.754519616 | -0.5084749 | 11.32619988 | 17.6886995 | -0.3714854
-0.069857401 | 16.61698676 | -1.103507 | 0.792586858 | 17.4302436 | -1.088187
3.165823894 | 14.24112255 | -0.3456284 | 4.358455976 | 15.66117258 | -0.2925493
2.389541834 | 16.35183477 | -0.7174616 | 4.371500022 | 19.75142413 | -0.6987548
2.498184965 | 15.13326988 | -0.6679035 | 7.197090365 | 24.70312154 | -0.6176168
-9.003749077 | 3.718142502 | -0.9289569 | 5.512577923 | 14.12670134 | -0.8987227
1.793303238 | 5.039606133 | -0.8599565 | 5.083792652 | 7.106962709 | -0.8266144
0.372063493 | 27.20613099 | -0.9279635 | 0.936386583 | 27.87490695 | -0.9110134
-5.606401297 | 10.41898943 | -0.9944342 | -3.360267601 | 12.66620642 | -0.975517
8.379427881 | 3.684055192 | -0.1299717 | 14.23901889 | 7.411464722 | -0.05172694
14.47839683 | 0.702503692 | 0.01344475 | 21.35670601 | 1.694243735 | 0.4204046
2.560431099 | 17.49138953 | -0.1670016 | 3.471176391 | 18.81697442 | -0.1174864
19.37430155 | 0.141420813 | 0.4393735 | 23.97531015 | 0.284001381 | 0.7066928
0.039932283 | 16.17261519 | -0.9706989 | 2.573087377 | 20.52758156 | -0.9613306
-0.268741511 | 9.887222698 | -0.7251823 | 1.13857272 | 11.24092478 | -0.6900973
10.33085098 | 5.86705536 | -0.2107492 | 16.02821611 | 11.85003846 | 0.04582587
4.560181297 | 19.73897836 | -0.4724071 | 7.534287168 | 27.37651217 | -0.3705417
6.733842827 | 9.150946612 | -0.7766092 | 14.46213132 | 22.31672313 | -0.7257787
1.602112955 | 14.86121355 | -0.852394 | 4.360778016 | 19.68330693 | -0.8175866
-8.394426128 | 10.32993228 | -1.085084 | -7.046548198 | 11.30755564 | -1.080265
0.178189373 | 6.059405639 | -0.8155992 | 3.938685027 | 8.856853331 | -0.7919624
0.91374923 | 9.142373606 | -0.966824 | 8.743163383 | 21.06321091 | -0.9536182
-8.737871101 | 16.81276805 | -1.008344 | -3.44673803 | 27.02097541 | -0.9890444
0.928163092 | 15.10314139 | -0.8107531 | 1.311917206 | 15.08264808 | -0.8051351
1.264900326 | 7.924706182 | -0.7933445 | 2.7712164 | 9.100214803 | -0.6329945
4.295517281 | 3.269264586 | -0.7434034 | 14.12247331 | 9.48125753 | -0.6824274
0.812984979 | 9.370242687 | -0.3458292 | 1.6142827 | 9.925742947 | -0.3091911
-4.654028506 | 6.386283229 | -0.9974209 | 7.639446052 | 21.30259578 | -0.9796128
-0.853350189 | 3.26258016 | -0.7985181 | 6.591666759 | 7.341448176 | -0.7543863
7.687100984 | 5.924615731 | -0.03637168 | 12.47381753 | 10.42534422 | 0.06013142
1.343927942 | 7.388254329 | -0.7131629 | 5.850784773 | 11.36910435 | -0.6924513
-15.08619904 | 19.38869332 | -0.3745906 | -10.02319846 | 29.18420434 | -0.335629
-12.00852828 | 5.471953535 | -0.6452173 | -3.370781279 | 13.95728039 | -0.4922246
-8.601597631 | 12.0842465 | -0.8861401 | -7.285739039 | 13.29963086 | -0.8750025
0.23709162 | 28.5102547 | -0.9520799 | 1.081173813 | 29.97305799 | -0.9405581
-3.6964859 | 26.72019192 | -1.066328 | -3.379831242 | 26.43392458 | -1.054137
0.257399954 | 17.16081691 | -1.129561 | 1.944746504 | 19.68054242 | -1.100977
3.39012193 | 1.631953097 | -0.9700304 | 13.6967521 | 4.88864764 | -0.9445591
6.317299583 | 14.36870728 | -0.2735199 | 9.266244913 | 19.52533369 | -0.2475726
0.293884918 | 3.770247107 | -0.4793842 | 4.396664921 | 5.561787692 | -0.4455562
0.408255254 | 26.97755322 | -1.096451 | 1.802568818 | 30.19025041 | -1.085909
-0.31982882 | 21.659728 | -1.089469 | 0.150715157 | 21.85472021 | -1.079339
12.1087615 | 2.781139306 | -0.4161517 | 19.62350289 | 6.924931305 | -0.195351
10.48434019 | 3.822480667 | -0.7455391 | 18.4537823 | 9.785542609 | -0.4883333
7.275855715 | 5.971359225 | -0.2004325 | 8.851358571 | 6.963179955 | -0.1527543
-11.42303634 | 7.881013871 | -0.6947902 | -1.713181961 | 21.80803548 | -0.5435903
3.711279819 | 21.41338916 | -0.6009543 | 6.561021016 | 29.16200543 | -0.5414862
7.091072682 | 1.009354244 | -0.8196933 | 17.54325377 | 3.129932981 | -0.7698455
-1.147072334 | 24.73655647 | -1.018095 | -0.698490401 | 24.94547284 | -1.006698
-6.649566351 | 14.01485416 | -0.7764582 | -0.312931026 | 28.91531228 | -0.612777
-8.968186362 | 6.792008395 | -0.4008287 | -4.211750723 | 11.2259438 | -0.3335147
1.121848756 | 4.401478708 | -0.485025 | 3.274093005 | 5.456846197 | -0.419832
14.02144227 | 0.233741785 | 0.05107884 | 21.06338867 | 0.569280117 | 0.4800562
2.396374354 | 12.92083347 | -0.6928983 | 5.030585791 | 17.01100176 | -0.6518011
5.368387921 | 13.67933228 | -0.3828982 | 10.67760006 | 24.23220783 | -0.3680878
1.322784928 | 8.56952612 | -0.7799281 | 2.733518577 | 9.731678103 | -0.7448675
-4.046596653 | 5.991020432 | -1.02125 | -3.471471928 | 6.101138162 | -1.003081
0.517347539 | 11.59527034 | -0.7513267 | 6.426928322 | 22.55759808 | -0.6996147
0.330163867 | 18.9147755 | -1.086191 | 2.496042789 | 22.79023148 | -1.079359
-8.497063641 | 12.97039321 | -1.094353 | -5.483530188 | 16.64523434 | -1.090214
5.863296803 | 6.704606463 | -0.3668387 | 10.29213923 | 11.18813528 | -0.2389552
-3.423797653 | 5.302823056 | -0.2618494 | 1.421944098 | 8.946782772 | -0.2065006
0.973093484 | 23.44876715 | -0.8065511 | 1.538055748 | 24.03442708 | -0.7915068
8.964003595 | 0.988147115 | -0.5588695 | 18.41060579 | 2.863686568 | -0.442383
-13.90553338 | 6.370393895 | -0.9005852 | -3.225457219 | 17.56411223 | -0.7111644
-0.091008474 | 9.365662558 | -1.042671 | 0.612928033 | 9.669005451 | -1.03247
-2.1483198 | 29.43370096 | -1.023336 | -1.49183395 | 30.41633743 | -1.011664
-0.567680184 | 26.6114296 | -1.100749 | 0.169905689 | 27.66813695 | -1.090987
0.460374462 | 13.78341816 | -0.9115594 | 1.178966145 | 14.37714924 | -0.8937194
0.024160537 | 8.109241405 | -0.9561625 | 0.437081691 | 8.147938228 | -0.936051
19.12541779 | 1.099409577 | 0.2560916 | 23.81185463 | 2.218049762 | 0.5315188
-5.667140026 | 22.74410369 | -1.074429 | -5.19133902 | 22.86331982 | -1.063975
3.846193703 | 7.469862215 | -0.415153 | 6.522352782 | 9.968575644 | -0.3079281
3.350125305 | 6.599201382 | -0.4327345 | 4.143782306 | 6.963549002 | -0.4036625
-3.009057098 | 11.4846649 | -0.8414259 | -1.740377301 | 12.67800708 | -0.8239316
0.226182441 | 15.1072001 | -0.9983586 | 1.440038349 | 16.51232726 | -0.9802158
17.9379829 | 1.127344681 | 0.1719868 | 23.18948456 | 2.387053785 | 0.4947132
0.096190623 | 25.40494696 | -0.5595059 | 0.727690133 | 26.2924387 | -0.5494622
0.621953717 | 13.86623562 | -0.9288445 | 2.03621349 | 15.57870962 | -0.9092018
0.287172239 | 16.54025877 | -0.8944704 | 0.988939537 | 17.21959752 | -0.8715802
-2.418523906 | 12.70317256 | -0.9413597 | -1.537432256 | 13.42679892 | -0.926947
-0.262526034 | 7.383909903 | -1.09202 | 2.41265433 | 9.432565293 | -1.078534
-0.183991415 | 26.96402619 | -1.061622 | 0.569873778 | 27.91171234 | -1.049223
11.2419293 | 0.61294864 | -0.490382 | 19.51241392 | 1.632254023 | -0.07399898
2.25968567 | 14.0456619 | -0.02505892 | 3.780517894 | 16.18880943 | 0.004328988
5.856309799 | 1.928336068 | -0.7693012 | 15.21731592 | 5.425253633 | -0.7089317
-16.2033365 | 8.606208699 | -0.9758264 | -10.8088552 | 12.27331405 | -0.9616741
-3.234024617 | 10.76160816 | -0.7042865 | -1.635307996 | 12.11393744 | -0.6955162
-0.221606228 | 8.770933728 | -1.008997 | 0.025483611 | 8.620313131 | -0.988577
-10.74894275 | 22.19540078 | -0.550459 | -9.097394655 | 25.59331492 | -0.5215803
5.844954954 | 11.40555703 | -0.619772 | 12.18821207 | 23.80672167 | -0.5470644
7.262771278 | 8.501530268 | -0.607002 | 14.24288017 | 19.27563196 | -0.5247918
15.93583151 | 3.730715191 | -0.1447178 | 21.7880393 | 8.142856624 | 0.1816756
18.55370354 | 0.382901636 | 0.3218718 | 23.53461922 | 0.793541931 | 0.6163036
-6.719400245 | 21.12430756 | -1.008628 | -4.850408386 | 24.75088015 | -1.004663
8.236669746 | 7.322133315 | -0.1165743 | 13.89799021 | 14.47825822 | 0.2118862
-1.419819609 | 17.69811029 | -0.7050632 | 2.123474983 | 25.38249662 | -0.6861739
-2.347884638 | 6.45272254 | -0.8331825 | -0.3686732 | 7.567879656 | -0.8223666
-16.95285319 | 3.803214896 | -0.9603127 | -0.596580468 | 12.87296876 | -0.9363702
-0.398328506 | 2.111807771 | -0.2170656 | 8.251375265 | 5.420870875 | 0.03956854
0.999981624 | 18.36484722 | -0.7906435 | 2.751200155 | 21.1984616 | -0.7795469
-17.04370551 | 19.47731446 | -0.8051123 | -14.79021632 | 21.93391273 | -0.7983946
4.267333078 | 5.710925921 | -0.748815 | 13.99580556 | 16.40927024 | -0.7050175
4.039717192 | 5.758699994 | -0.790446 | 10.18263771 | 11.57243269 | -0.7443526
-4.207510583 | 19.93089682 | -1.085201 | -0.213980441 | 28.46728276 | -1.081315
11.98483109 | 6.038892038 | -0.3812731 | 18.72925477 | 13.86039044 | -0.2211263
9.917925831 | 2.23846046 | -0.6841899 | 18.64931068 | 6.131242114 | -0.6183232
8.481783513 | 6.173296958 | -0.7962048 | 16.67710133 | 15.93631118 | -0.7475228
18.07471551 | 0.79848094 | 0.2112007 | 23.28073259 | 1.686619457 | 0.539854
5.345482685 | 17.82406659 | -0.1238631 | 6.398456558 | 19.4991675 | -0.0983798
5.356836935 | 7.013552233 | -0.6158968 | 10.60795868 | 12.86124628 | -0.4832784
-13.37146491 | 7.156766572 | -0.9945914 | -8.386583259 | 10.39446019 | -0.9767203
17.54951166 | 0.4234047 | 0.2947109 | 23.01456095 | 0.914512831 | 0.6257779
12.27814991 | 2.288526282 | -0.5072134 | 19.68533933 | 5.645176981 | -0.1653299
10.21290526 | 4.343321322 | -0.4189955 | 17.09890986 | 10.00672157 | -0.2057851
8.865422324 | 5.752695338 | -0.5008059 | 15.66988423 | 12.9901121 | -0.2455894
2.832481228 | 6.977518494 | -0.6800942 | 10.77200803 | 16.92910832 | -0.6136905
2.322053005 | 9.115211346 | -0.3822118 | 7.3213406 | 15.25489803 | -0.3678609
1.099633026 | 14.59277198 | -0.9098512 | 2.902664339 | 17.25644155 | -0.8851621
1.059564528 | 14.53165228 | -0.8932121 | 2.6699145 | 16.82028299 | -0.8676415
13.02877683 | 0.677302573 | -0.2112481 | 20.60377219 | 1.722739217 | 0.1501528
-5.363550255 | 5.509723682 | -1.057926 | -4.880858887 | 5.543843756 | -1.044588
6.585550846 | 4.680187723 | -0.1688886 | 12.97844424 | 9.926853918 | 0.07983205
0.419698559 | 15.86660023 | -0.833289 | 1.246007076 | 16.6824631 | -0.8206002
-1.858319337 | 2.092220462 | -0.2166526 | 5.693516679 | 4.848655547 | 0.004147491
0.79953904 | 10.47407641 | -1.089475 | 6.504642604 | 18.4846944 | -1.08704
-3.800361675 | 30.89689443 | -1.100899 | -3.48439152 | 30.60374609 | -1.094401
-3.894947361 | 2.486941894 | -0.5327309 | 3.83062899 | 5.816961447 | -0.3962391
-10.71159433 | 6.580434535 | -1.044279 | -9.790009478 | 6.900185558 | -1.030713
-3.565684441 | 7.190308587 | -0.4305203 | 1.302046526 | 12.68380706 | -0.3216299
0.018134671 | 25.7656855 | -1.105751 | 0.557373739 | 26.23386872 | -1.101193
2.810476439 | 7.759855616 | -0.5462812 | 9.714096975 | 16.99369002 | -0.3598745
9.504347362 | 4.253638247 | -0.8018108 | 17.89295457 | 11.23309632 | -0.7519273
0.479787668 | 20.89145197 | -0.9665987 | 1.311346108 | 22.05052413 | -0.9538922
-16.57394984 | 14.29112226 | -0.9579106 | -13.45135485 | 17.40454081 | -0.9375327
-5.052186259 | 6.988766961 | -0.966204 | 3.668558602 | 17.74851703 | -0.9523238
2.758074639 | 8.490177984 | -0.499527 | 3.426366463 | 8.814238219 | -0.4741359
5.3338646 | 8.785978182 | -0.6725655 | 11.81549596 | 18.54451497 | -0.6035317
1.877216333 | 6.48675542 | -0.716848 | 4.04830957 | 8.064405017 | -0.6668984
-1.129935326 | 23.75027774 | -1.125744 | 0.330780087 | 26.27994722 | -1.121415
7.032737429 | 4.427841958 | -0.9315218 | 16.03833264 | 12.1620731 | -0.6803975
0.896634178 | 13.09372625 | -1.072643 | 5.022353883 | 19.70023609 | -1.055482
13.65445274 | 0.256144564 | 0.04996521 | 20.82519678 | 0.628729149 | 0.5138766
-5.193550971 | 5.626967302 | -1.004503 | -0.04457075 | 8.935427368 | -0.9934863
10.22829488 | 5.222907058 | -0.6822044 | 18.24431069 | 13.39974573 | -0.6230641
14.53009244 | 2.480771364 | -0.2661251 | 21.08801124 | 5.757883795 | 0.05210196
6.476850709 | 2.995363923 | -0.1539906 | 15.11862758 | 7.963265416 | 0.1016023
-0.67570122 | 5.449144625 | -0.9953683 | 0.032873976 | 5.603299272 | -0.9732553
2.026162901 | 3.845047127 | -0.723966 | 4.828988452 | 5.130504753 | -0.6848181
-0.069783294 | 16.37254777 | -0.9912535 | 1.610260557 | 19.02955678 | -0.9737935
1.396856136 | 6.834610602 | -0.9455165 | 4.573595445 | 9.43229978 | -0.9228991
-15.07875585 | 8.495877893 | -0.9340567 | -1.934405437 | 26.89393882 | -0.9100966
16.14144307 | 3.650478136 | 0.1174536 | 20.47739264 | 6.567026839 | 0.316466
0.165357562 | 27.93365684 | -1.098895 | 0.882783465 | 29.04343003 | -1.081644
1.948292112 | 18.32718236 | -0.881872 | 4.669478072 | 24.17480808 | -0.8639113
0.56451995 | 28.00890805 | -0.9180257 | 1.378770983 | 29.55947788 | -0.8978953
0.282518442 | 19.24278172 | -1.097507 | 1.450233032 | 20.98934961 | -1.092568
-4.699578556 | 10.05798347 | -0.7332199 | -0.068130215 | 17.15542306 | -0.5735446
-1.177937461 | 5.287052643 | -0.4674497 | 6.144644692 | 11.96475186 | -0.3053237
0.62803828 | 19.46213482 | -0.7929497 | 1.148088512 | 19.82170144 | -0.7306877
6.911952075 | 16.06843492 | -0.3677941 | 11.14070367 | 26.32110472 | -0.1520246
0.319871021 | 15.91041468 | -0.9540496 | 1.189751417 | 16.84609428 | -0.932596
-0.987823008 | 18.38564409 | -0.9557012 | 2.502658983 | 26.50012406 | -0.93515
-0.289399 | 6.953365532 | -0.8434009 | 0.478386828 | 7.303525351 | -0.8172408
3.08002633 | 3.971056645 | -0.8818342 | 11.50662023 | 10.04420815 | -0.8443145
0.987138465 | 23.31099267 | -0.9790633 | 3.030010258 | 28.15843855 | -0.9664404
0.897011621 | 12.78386039 | -1.089398 | 5.942048703 | 21.14821128 | -1.094478
0.216881973 | 12.05425925 | -1.083331 | 1.20724122 | 12.89890349 | -1.090801
3.759511828 | 21.36548568 | -0.4446146 | 5.99341958 | 26.9380847 | -0.3525822
19.34016611 | 0.087253574 | 0.4749572 | 23.91494651 | 0.174103802 | 0.742597
0.392026194 | 5.109984036 | -0.9503254 | 1.470124202 | 5.535337678 | -0.928772
4.67426317 | 6.532606621 | -0.3813857 | 6.611440414 | 7.911301984 | -0.3279533
1.208937911 | 16.95682227 | -0.9327863 | 3.863777133 | 22.02429031 | -0.908847
-6.213914155 | 20.30716327 | -1.100923 | -5.106903995 | 21.89394702 | -1.098206
16.45529614 | 0.292222546 | 0.3569583 | 22.43350332 | 0.657986724 | 0.7611742
-10.40743315 | 10.56933724 | -0.6789848 | -1.886414449 | 26.63328213 | -0.6296913
0.147872567 | 7.469209812 | -1.011562 | 1.860095907 | 8.530938673 | -0.9945288
-1.049572644 | 23.8172953 | -1.067384 | -0.697216542 | 23.67179005 | -1.054945
5.281225229 | 0.812551963 | -0.6251042 | 16.14889275 | 2.561620181 | -0.5252457
9.265287727 | 10.81766011 | -0.1040881 | 12.25174784 | 15.26185152 | -0.0100855
4.637394623 | 16.96311877 | -0.4783106 | 7.56272981 | 23.37876446 | -0.3069837
-14.67964564 | 16.38731815 | -1.016994 | -12.9560334 | 18.31896765 | -1.005222
18.00157233 | 0.082208626 | 0.4283049 | 23.11750643 | 0.170554582 | 0.7371634
18.99672803 | 0.024971961 | 0.5480106 | 23.69926851 | 0.050219659 | 0.8393392
1.818870454 | 5.070035397 | -0.6708009 | 3.409506051 | 5.892949824 | -0.5684794
4.203937413 | 24.58311725 | -0.1390619 | 5.820284594 | 28.35147457 | -0.1227314
6.975356037 | 1.66299031 | -0.3563775 | 16.26086106 | 4.672297715 | -0.1588328
-6.563070051 | 5.490396291 | -0.8712198 | -0.629434406 | 9.946397901 | -0.8445737
-5.106899204 | 22.30528949 | -1.099175 | -4.363958982 | 23.22462474 | -1.094324
-15.32260038 | 12.10045394 | -0.7120728 | -6.752874761 | 25.54428345 | -0.6167108
2.144268729 | 13.11990294 | -1.01468 | 8.309836846 | 26.00527479 | -1.00317
1.185864854 | 16.00274703 | -0.6248283 | 1.879446807 | 16.59529654 | -0.581335
2.769851151 | 2.65338246 | -0.7986683 | 13.61055287 | 8.25419394 | -0.6114445
11.71759699 | 2.61299283 | -0.1273198 | 17.5667174 | 5.444626516 | 0.2075248
6.983809311 | 2.541213047 | -0.8929056 | 17.04434316 | 7.610202036 | -0.8595771
14.8990377 | 1.123484862 | -0.1093285 | 21.22634304 | 2.552036462 | 0.2756266
-6.531016906 | 2.287147077 | -0.6913419 | 0.994903439 | 5.243966628 | -0.6393472
15.66928522 | 1.203440422 | 0.0446258 | 21.12053356 | 2.478686198 | 0.3934378
15.92259685 | 0.904549153 | -0.01175541 | 21.94570148 | 2.020199377 | 0.3921815
1.97963609 | 8.712472279 | -0.7138162 | 8.85193581 | 18.88428552 | -0.6542444
-3.193997783 | 3.470441342 | -0.9430419 | 1.318243951 | 5.144364993 | -0.9171113
-3.034721713 | 11.34538429 | -1.103921 | -0.718168752 | 13.75047184 | -1.098313
1.307261358 | 11.08577235 | -1.073236 | 8.233677934 | 23.13135383 | -1.072083
2.776869907 | 7.292383526 | -0.306797 | 10.59957088 | 17.32162428 | -0.2425258
-0.170047776 | 26.40499182 | -1.061876 | 0.228452761 | 26.42935752 | -1.04946
-7.682099496 | 7.017813661 | -0.6707657 | -0.559980106 | 15.64968622 | -0.6180989
0.006834408 | 5.832748634 | -0.9983549 | 0.575590375 | 5.951134848 | -0.9814609
-13.02906001 | 7.526774333 | -0.480504 | -8.566864891 | 11.42693758 | -0.4541377
2.15067999 | 8.666497656 | -0.6148665 | 2.757332246 | 8.889112743 | -0.6088014
3.305754026 | 16.12640758 | -0.1831264 | 4.025446495 | 16.92569214 | -0.165358
0.860328325 | 5.090368653 | -0.7932586 | 1.564613945 | 5.287143623 | -0.7795929
-2.854363417 | 21.02885378 | -1.015885 | -1.547280387 | 23.32943786 | -1.001798
8.927495503 | 6.121261781 | -0.262675 | 15.53130241 | 13.53993685 | 0.01232131
-4.23127175 | 9.567626476 | -0.9700779 | 0.181861182 | 14.05003706 | -0.9558298
11.1670187 | 0.769832499 | -0.1355957 | 19.99662206 | 2.175787135 | 0.2561923
16.86777374 | 0.319771648 | 0.4237404 | 22.77094442 | 0.722477601 | 1.115292
0.894134361 | 5.100285802 | -0.8505778 | 10.63520417 | 14.34134146 | -0.8248203
-17.21777755 | 8.130048564 | -0.999911 | -14.18002571 | 9.489832811 | -0.9790297
-1.420694612 | 22.39484642 | -0.5908709 | 1.371840891 | 29.85043878 | -0.571866
19.33244152 | 0.376452153 | 0.3568234 | 23.92774404 | 0.753616507 | 0.6178658
0.786701604 | 26.20480847 | -0.8990748 | 1.772308441 | 28.23808781 | -0.8772713
7.219949597 | 12.26480684 | -0.3645746 | 12.25437044 | 22.23633797 | -0.2360574
0.349624271 | 2.89225667 | -1.017202 | 7.190508332 | 5.845152028 | -0.9992969
18.6741683 | 0.424883478 | 0.3074846 | 23.60991258 | 0.878230561 | 0.608353
5.503680575 | 3.931766576 | -0.2959676 | 11.89333147 | 8.273498845 | -0.0291372
1.346330152 | 15.60283281 | -0.9518812 | 3.915487838 | 20.16616771 | -0.9308837
9.127725889 | 5.576164664 | -0.14707 | 13.7726435 | 9.785399284 | 0.1013563
4.292190544 | 18.19619206 | -0.4568517 | 5.662719348 | 20.58978535 | -0.3902177
-10.90789188 | 12.49944531 | -0.7743223 | -5.173273518 | 20.52396471 | -0.762721
-0.247174803 | 23.73872424 | -1.091051 | 0.154867625 | 23.69435053 | -1.080732
0.333413704 | 8.924553949 | -0.82588 | 5.25774229 | 14.18892668 | -0.8123809
-0.349904905 | 6.83645787 | -0.860296 | 0.262986158 | 7.04235975 | -0.8334246
1.129110696 | 11.26981183 | -0.7595694 | 2.053383079 | 12.06233154 | -0.7017502
-0.988684363 | 12.02843927 | -0.4871025 | -0.066790663 | 12.88853878 | -0.4051076
4.30686408 | 5.752072319 | -0.1397226 | 9.484008514 | 10.51142929 | 0.08891642
0.062477407 | 10.12114567 | -1.122485 | 1.815221593 | 11.57478368 | -1.103041
7.409405682 | 1.216819545 | -0.7536447 | 17.1651411 | 3.564271837 | -0.695595
-0.312636822 | 9.909276919 | -1.008697 | 1.071463486 | 10.91429231 | -0.9885053
-8.255447911 | 5.991533847 | -0.8879113 | -6.063007366 | 7.262524188 | -0.8609544
-0.172947975 | 7.726599613 | -1.023853 | 0.380803824 | 7.859751387 | -1.007079
8.407171541 | 5.014574301 | -0.3024186 | 14.34304626 | 10.19341689 | -0.1900328
4.430022217 | 11.38074006 | -0.5240347 | 10.88851231 | 23.95363892 | -0.3490611
0.116245136 | 7.413207073 | -0.9788355 | 1.671512154 | 8.348336889 | -0.9550553
13.09627348 | 7.090906036 | -0.02810168 | 18.04767356 | 13.4348636 | 0.2360153
-4.179089591 | 15.60825287 | -1.051872 | -1.936914338 | 18.70300539 | -1.038926
0.732677017 | 23.4417018 | -0.8952759 | 1.666181168 | 25.10142939 | -0.8746836
-3.774517191 | 11.64593668 | -0.8857383 | -2.935153594 | 12.2169313 | -0.8756713
14.6493714 | 2.153622401 | -0.2449647 | 21.41176666 | 5.141144474 | 0.110284
0.690128255 | 4.426623893 | -0.87225 | 2.259529553 | 5.084389929 | -0.8412064
-0.332258595 | 13.82812137 | -1.052321 | 0.030232163 | 13.77293468 | -1.039357
9.503218987 | 4.063803899 | -0.2624495 | 15.32634817 | 8.263723917 | 0.01615467
2.189788198 | 4.345097982 | -0.7139867 | 5.85307402 | 6.410652873 | -0.673937
-0.026494526 | 17.10602698 | -1.130245 | 0.472890906 | 17.32975014 | -1.108131
1.97241252 | 20.64284854 | -0.4754063 | 2.738649535 | 21.77941554 | -0.4109625
19.35247629 | 0.305018617 | 0.3861847 | 23.97085804 | 0.613913987 | 0.6520656
-3.487021548 | 13.10864127 | -0.6906943 | 3.517176157 | 27.29119235 | -0.6555071
0.022327446 | 26.33181741 | -1.032773 | 1.118940175 | 28.13853317 | -1.024266
-3.771823292 | 16.6440654 | -0.8467596 | -1.43125457 | 20.78574437 | -0.8255726
19.13159727 | 1.103805746 | 0.2539569 | 23.81108452 | 2.225020399 | 0.5429482
4.322357547 | 2.802366072 | -0.8736293 | 14.70192435 | 8.475333444 | -0.8420705
-0.089707257 | 19.03845337 | -1.014142 | 0.489206007 | 19.45351079 | -0.9969799
-1.43966394 | 5.481042292 | -0.7648436 | 10.13809314 | 17.66823394 | -0.713012
4.285381295 | 6.410371345 | -0.26029 | 7.465133296 | 8.916568113 | -0.1920273
3.932975003 | 7.892383924 | -0.4556507 | 4.553599389 | 8.157719692 | -0.425769
-1.18137267 | 8.777713756 | -0.7331623 | 1.935726352 | 12.37980789 | -0.5677826
4.134727458 | 10.4612376 | -0.3171877 | 10.19611376 | 21.11922153 | -0.0809982
0.441130722 | 13.11117119 | -1.053283 | 1.612461349 | 14.35720616 | -1.043675
15.85153667 | 0.17291204 | 0.2147265 | 22.02730178 | 0.393237797 | 0.6097834
-0.566948673 | 7.393544462 | -0.765657 | 6.83905821 | 16.78443872 | -0.7152045
-16.98914879 | 15.01509487 | -1.059017 | -14.17921521 | 17.74069978 | -1.046704
-17.92216757 | 21.65950342 | -1.017748 | -14.9499779 | 25.36382699 | -1.001449
-0.77669133 | 24.28972718 | -0.9997446 | 0.173287888 | 25.90689898 | -0.9880077
0.672669573 | 22.5750008 | -0.9002982 | 1.688329698 | 24.4258235 | -0.8795487
10.68849935 | 5.166444801 | -0.289239 | 17.21062538 | 11.49918322 | -0.07999728
2.917955429 | 6.492584013 | -0.5538635 | 8.28183366 | 11.97901137 | -0.4709643
1.607854235 | 6.633240517 | -0.6043251 | 3.406759545 | 7.912195883 | -0.5462289
0.728499575 | 17.96752459 | -0.8570559 | 2.116329842 | 20.07272243 | -0.8424505
7.706162149 | 9.434425689 | -0.2655919 | 12.11371091 | 15.89427251 | -0.06147865
-2.246383088 | 13.83359907 | -0.6072323 | 1.891687838 | 22.37536853 | -0.4676315
-20.50862605 | 16.6407331 | -0.9557255 | -10.13389101 | 29.24657074 | -0.9431628
-3.786771966 | 24.02363561 | -1.095843 | -3.048188591 | 24.78973814 | -1.084202
1.352084726 | 11.33480692 | -0.6084835 | 1.794322733 | 11.43721113 | -0.5769953
6.178605998 | 8.144406126 | -0.3569383 | 10.30896944 | 13.12868964 | -0.1656894
-0.199803345 | 26.70160896 | -1.049996 | -0.005715016 | 26.07364701 | -1.036618
-0.11394418 | 5.388464188 | -0.9528552 | 0.111172111 | 5.282910344 | -0.9307593
2.394914327 | 4.971194566 | -0.829725 | 6.241394748 | 7.533392778 | -0.6290305
8.859982023 | 3.155171253 | -0.809864 | 17.42783753 | 8.42848391 | -0.7616866
-1.557013448 | 17.57349152 | -0.5225771 | 1.964848153 | 26.11546649 | -0.4841176
4.94756453 | 6.708729646 | -0.4550058 | 8.673725731 | 10.04476264 | -0.4009387
5.269394994 | 3.003326198 | -0.8386903 | 13.91186123 | 7.902396549 | -0.7954377
0.569142948 | 20.08184706 | -0.950756 | 1.565610719 | 21.58103759 | -0.9383033
19.36333279 | 2.109871947 | 0.2325451 | 23.8410266 | 4.143952392 | 0.4998014
4.614023829 | 9.649122377 | -0.5510357 | 8.309218118 | 14.62562859 | -0.4311633
-0.188278033 | 13.53749012 | -1.135073 | 0.363690546 | 13.76806335 | -1.122412
3.586231878 | 16.05171012 | -0.4989069 | 6.999469812 | 23.18381123 | -0.4539678
14.80241463 | 1.227347722 | -0.1337183 | 21.50331511 | 2.917509079 | 0.2181254
-5.623242885 | 14.91531527 | -0.9677238 | -2.265445803 | 21.14892596 | -0.8014767
0.381777382 | 5.136042241 | -0.9499428 | 1.329607618 | 5.486881196 | -0.9293102
8.026227771 | 1.274988216 | -0.6132398 | 18.15394702 | 3.886532343 | -0.5222879
-7.29665131 | 10.51289908 | -0.9319247 | -3.508216724 | 15.09995119 | -0.9071501
-8.299851446 | 7.441889117 | -0.9444142 | -3.85441949 | 10.86252567 | -0.9317297
1.086884102 | 10.40814946 | -0.74254 | 1.723102285 | 10.73561462 | -0.6978149
3.968556563 | 13.26562249 | -0.4547256 | 5.644552545 | 15.57935345 | -0.3922143
20.04971588 | 0.687945884 | 0.242887 | 24.26410517 | 1.325596779 | 0.4870549
-4.83282146 | 14.65195561 | -1.128274 | -4.294721769 | 14.88408442 | -1.116602
1.805352039 | 5.221036232 | -0.9301573 | 12.20672409 | 15.59494382 | -0.9107917
6.304352871 | 4.90043036 | -0.6948332 | 14.90414865 | 12.95033549 | -0.6230001
-0.190047501 | 13.03189047 | -1.128925 | 0.233782206 | 13.04351753 | -1.123587
5.169748285 | 6.096124078 | -0.6982667 | 13.09000743 | 14.97040007 | -0.6327562
6.174567843 | 2.840114375 | -0.2493606 | 12.58033038 | 6.012328873 | 0.04774434
0.874260066 | 14.38737543 | -0.8921209 | 1.979437817 | 15.72278722 | -0.8677931
-5.931747976 | 28.87725556 | -1.108592 | -5.136912525 | 30.17795658 | -1.103205
13.84274874 | 6.747630627 | -0.2642424 | 19.79343251 | 14.4359805 | 0.005305053
3.458936017 | 3.634931001 | -0.8535379 | 11.56746928 | 8.943335146 | -0.8122685
-9.968370099 | 6.127764831 | -0.8290312 | -1.086540757 | 14.87013865 | -0.8045016
1.282203506 | 9.72136476 | -0.8984694 | 7.653095909 | 18.25685373 | -0.893683
0.156033772 | 23.88580333 | -1.002496 | 0.545474627 | 23.83863109 | -0.9981568
-0.562180667 | 13.71928602 | -0.3489728 | 5.297321572 | 26.8557248 | -0.2262629
4.176591552 | 8.672754907 | -0.1950156 | 5.166952847 | 9.40172323 | -0.1434882
3.022229748 | 16.48660794 | -0.4402309 | 7.541666687 | 27.70336385 | -0.3038644
12.18261678 | 1.489599744 | -0.4507694 | 19.6054239 | 3.675931739 | -0.07210465
-0.069552755 | 20.8298226 | -0.8266825 | 0.493682361 | 21.32344282 | -0.8129248
4.873885042 | 3.489204192 | -0.1720182 | 11.33466274 | 7.359446939 | 0.003913061
18.22278706 | 0.10831705 | 0.4426366 | 23.32793243 | 0.226227029 | 0.7332892
1.814561909 | 10.1882976 | -0.3075667 | 2.757034401 | 10.99050034 | -0.2358932
18.19870258 | 0.806275243 | 0.219816 | 23.22482173 | 1.661862192 | 0.5422057
1.246909521 | 14.1311015 | -0.9005303 | 3.376977398 | 17.3545928 | -0.874464
11.72011101 | 5.314607577 | -0.1572807 | 17.48412941 | 10.96485082 | 0.09834264
9.643203082 | 8.912909753 | -0.1876028 | 14.7257543 | 16.5969924 | 0.06537165
-1.732513592 | 12.18931603 | -1.097259 | -1.324119599 | 12.18378653 | -1.087319
-1.6157515 | 18.49604163 | -0.8169582 | -0.287267692 | 20.37004753 | -0.8088147
5.440611502 | 19.64730744 | -0.3511318 | 6.133101496 | 20.47467909 | -0.3397228
-0.175019399 | 4.867133193 | -0.9700588 | 9.840705471 | 13.9249446 | -0.9488325
4.646833736 | 2.970985894 | -0.9963882 | 15.86283553 | 9.578210042 | -0.9816217
-1.33692752 | 4.314217376 | -0.7104322 | 3.426315875 | 7.397692612 | -0.5260496
3.334266558 | 23.49798421 | -0.457929 | 4.901940888 | 27.17915516 | -0.391842
-1.66991198 | 7.430089058 | -0.9831226 | -0.631247732 | 8.037574956 | -0.8247981
-2.17215231 | 19.13974098 | -0.8512937 | -1.2918165 | 20.31729031 | -0.83657
-4.093716151 | 26.31510004 | -1.017346 | -2.524815988 | 30.21390101 | -1.00168
15.96613903 | 0.154984423 | 0.2494815 | 22.02418719 | 0.347767495 | 0.6338601
5.884283233 | 5.528982475 | -0.3669726 | 10.64363626 | 9.618774633 | -0.1552204
5.088649307 | 4.043363703 | -0.5683995 | 10.97096386 | 7.962814637 | -0.4804378
8.008038285 | 13.30846648 | -0.2478338 | 12.54577393 | 22.84561712 | -0.0598928
15.63574762 | 1.22309991 | -0.0680357 | 21.96898063 | 2.827832327 | 0.3219413
17.23851902 | 0.317992524 | 0.2669129 | 22.81391646 | 0.691076923 | 0.6125867
-0.600898078 | 14.86891573 | -1.067191 | -0.389778426 | 14.54710203 | -1.054416
-0.238538853 | 8.202435176 | -1.064822 | 0.151241683 | 8.184265468 | -1.05225
6.177929 | 7.314399681 | -0.2527099 | 7.162899408 | 7.903770994 | -0.2329286
-3.495179372 | 7.365172341 | -1.084332 | -2.732334594 | 7.686364281 | -1.071847
-7.297445265 | 20.23498575 | -0.5814096 | -6.156411791 | 22.27380492 | -0.5514496
14.40494848 | 7.638066551 | -0.1393169 | 20.05319437 | 15.86920346 | 0.2121408
9.750842519 | 6.871656301 | -0.182043 | 14.91212224 | 12.9320319 | 0.07287012
0.179658544 | 6.976805585 | -0.9517714 | 1.040545323 | 7.361040082 | -0.9302771
17.55377844 | 0.218716454 | 0.4893864 | 23.08967679 | 0.478170673 | 0.8195702
-12.73664519 | 20.16333669 | -0.9533185 | -11.36769005 | 22.12569788 | -0.8566998
4.031614383 | 2.223989261 | -0.5158611 | 10.72795566 | 4.608626337 | -0.4641146
15.47728035 | 3.965485775 | -0.08240789 | 20.8702504 | 8.084978641 | 0.2254387
17.80922001 | 0.273935505 | 0.5608296 | 23.18716876 | 0.589285574 | 0.7943901
3.104857319 | 24.99685736 | -0.3754511 | 4.253203164 | 27.51880851 | -0.2885952
-2.46371621 | 16.49138318 | -1.061766 | -2.13565487 | 16.3621103 | -1.048737
-1.159156154 | 26.50003898 | -0.862586 | 0.124312974 | 29.64349039 | -0.8381516
-4.212211779 | 27.34336482 | -1.111215 | -3.14245576 | 29.35971368 | -1.103416
-10.56385556 | 23.56585225 | -0.3445467 | -8.253853672 | 29.1663451 | -0.2977758
14.77940766 | 0.371210302 | 0.04311664 | 21.2462521 | 0.854235213 | 0.2924508
-12.91943034 | 26.84953562 | -1.011895 | -11.41404393 | 29.62195917 | -1.001089
-4.360887178 | 8.434929342 | -0.8900026 | -3.266020388 | 9.180285354 | -0.8716962
1.180088112 | 19.8287358 | -0.4447797 | 1.935901583 | 20.84190613 | -0.4184041
17.2935515 | 6.514072932 | 0.09617327 | 21.6083547 | 11.81011623 | 0.3368406
13.83014491 | 1.074213458 | -0.1146379 | 21.12651229 | 2.691396592 | 0.3119149
0.961422686 | 18.47330288 | -0.8528086 | 1.932323402 | 19.88460983 | -0.8293593
-5.014200156 | 28.36995325 | -1.026035 | -4.173934685 | 29.92412684 | -1.013127
-17.78193859 | 20.34261416 | -1.068363 | -14.47041702 | 23.82921529 | -1.05959
1.087968638 | 8.919109183 | -0.9266301 | 3.624516901 | 11.48093176 | -0.9011849
1.155964693 | 11.02277479 | -0.2230188 | 4.80742468 | 16.32331857 | -0.1463246
3.381906182 | 23.83177043 | -0.4319881 | 4.503052996 | 25.85092734 | -0.4100127
7.751236988 | 15.75847848 | -0.2436036 | 11.72527962 | 25.11523768 | -0.08959757
-0.033734691 | 26.57372917 | -1.09503 | 0.479141102 | 26.8241744 | -1.083066
-6.292656818 | 6.792010592 | -0.4715652 | -4.516456904 | 8.060018464 | -0.3843745
-0.466108134 | 29.62574219 | -0.9090296 | 0.075931333 | 30.28885509 | -0.8943223
-9.713764894 | 15.18033033 | -1.014498 | -4.673775115 | 21.9452532 | -1.008349
-2.201710424 | 14.398431 | -0.9804087 | 1.33232657 | 20.16426518 | -0.9689353
1.734998858 | 24.69622176 | -0.7773145 | 3.670426938 | 29.86372716 | -0.7389725
-16.52055674 | 7.549370749 | -0.8397357 | -10.80054298 | 11.73918921 | -0.8097535
0.70641409 | 10.89122434 | -0.9287464 | 7.435250526 | 22.94537973 | -0.9025051
10.36490361 | 11.74019277 | -0.177396 | 15.35407986 | 21.75184003 | 0.06341357
-0.390946369 | 6.502733991 | -0.6526949 | 6.013557837 | 13.4222488 | -0.4643249
-1.926032485 | 11.32489679 | -0.8560272 | 4.268397768 | 22.65108402 | -0.8221266
2.826405714 | 15.14123764 | -0.8183836 | 6.097746016 | 21.56787858 | -0.6309249
11.80586923 | 5.27947026 | -0.4623424 | 18.7169816 | 12.30789048 | -0.248078
-2.944516696 | 23.45490907 | -0.6316926 | -0.672240707 | 29.6037198 | -0.5655878
8.275797248 | 5.486447517 | -0.7503044 | 16.93161289 | 14.71642156 | -0.6356152
0.371153274 | 21.33235672 | -1.066144 | 1.264419231 | 22.65935362 | -1.063496
6.74300951 | 7.418737418 | -0.286735 | 10.59148915 | 11.57698711 | -0.06754343
-0.653252593 | 5.433326216 | -1.089273 | 0.331098329 | 5.744683249 | -1.079089
8.953668115 | 8.250965015 | -0.307035 | 14.49316713 | 16.13713351 | -0.06122101
10.80515586 | 5.239180698 | -0.2933947 | 17.64490761 | 12.06539013 | 0.03726312
-7.205386298 | 18.47044726 | -1.050843 | -4.309487305 | 22.88690125 | -1.040367
17.05326541 | 0.466127058 | 0.2327431 | 22.68468047 | 1.016305192 | 0.5971354
19.22935436 | 0.390875286 | 0.3275741 | 23.89583441 | 0.789079377 | 0.605774
-2.605521075 | 20.90673019 | -0.9973484 | -1.486621726 | 22.74736823 | -0.9862707
2.321042501 | 8.618668618 | -0.8736008 | 8.428393386 | 16.90661895 | -0.838758
1.778776828 | 4.459254811 | -0.9008212 | 12.68257633 | 13.86249425 | -0.8723744
6.752232841 | 12.99394813 | -0.488939 | 11.80303326 | 23.50555364 | -0.2693363
-15.66205025 | 22.08505411 | -1.073419 | -12.44014244 | 27.11440266 | -1.061093
2.675456059 | 17.42194005 | -0.6116155 | 4.855200858 | 21.79914192 | -0.4961693
1.177400022 | 4.013652212 | -1.033041 | 11.80316091 | 12.16060749 | -1.018543
-4.909649887 | 15.01951751 | -1.055397 | -4.191766412 | 15.57543435 | -1.044012
1.183664204 | 4.171042762 | -0.900297 | 3.212063443 | 5.059916795 | -0.711187
7.378681036 | 2.219434408 | -0.5416422 | 15.06179736 | 5.418169672 | -0.3506605
-6.319497752 | 13.14322744 | -0.8153726 | -1.574047671 | 22.00339836 | -0.790431
2.503002074 | 3.747224778 | -0.8647363 | 5.996165417 | 5.438283985 | -0.5165552
4.165687695 | 11.1845917 | -0.6552896 | 8.461505207 | 18.15919409 | -0.5941674
17.75523955 | 1.408954589 | 0.1619933 | 22.81655069 | 2.878053474 | 0.4879173
1.36094782 | 20.91890453 | -0.8529508 | 2.93218788 | 24.18625559 | -0.8257979
-2.591937409 | 16.28149743 | -1.081285 | -1.929116755 | 16.77398464 | -1.067663
-7.706012826 | 18.7422939 | -1.110443 | -6.570235426 | 19.87091292 | -1.104268
11.11838779 | 6.97961088 | -0.1056264 | 17.10446582 | 14.69898437 | 0.2115511
-5.982538342 | 15.05518943 | -1.021941 | -4.771355981 | 16.54016168 | -1.012055
-2.627454861 | 20.12241057 | -1.069529 | -2.223238392 | 20.13903543 | -1.056823
12.66415553 | 3.352324818 | 0.06187097 | 18.05360251 | 6.676798522 | 0.3971506
12.39400968 | 3.161858126 | -0.02816011 | 18.34449885 | 6.702558433 | 0.3476921
1.783155327 | 7.250023154 | -0.5040795 | 7.86511767 | 14.54036996 | -0.2632366
13.90713287 | 0.546643877 | -0.07039905 | 20.88553193 | 1.319160388 | 0.2943763
9.07004788 | 0.824704219 | -0.1981389 | 18.72708267 | 2.441016837 | 0.01363193
4.255551749 | 7.272104643 | -0.2413806 | 12.13442145 | 17.75387349 | 0.00831925
17.80316343 | 0.015784692 | 0.5502657 | 22.99736828 | 0.032932323 | 0.8787613
10.49726571 | 7.902899949 | -0.218562 | 17.20702553 | 17.92426103 | 0.07023271
4.936206638 | 8.848508186 | -0.49888 | 8.851650509 | 13.76814374 | -0.364307
8.253023221 | 2.598991898 | -0.1424488 | 12.89246308 | 4.525356867 | 0.1346271
-2.801620688 | 26.67883732 | -1.054411 | -2.242819942 | 27.2953413 | -1.044996
-11.433372 | 12.61625451 | -1.003728 | -9.247637394 | 14.96564593 | -0.9906271
17.51485565 | 0.227892812 | 0.2920526 | 22.9192757 | 0.486714484 | 0.6227931
-3.072198723 | 4.715980895 | -0.8852457 | -1.890336417 | 5.191951062 | -0.8595747
-16.35680241 | 12.61029853 | -0.6882742 | -9.514211887 | 22.30356808 | -0.6559194
15.83352197 | 3.660705763 | 0.1379391 | 20.6670916 | 6.988948701 | 0.4500397
0.794171388 | 8.764552204 | -0.8453685 | 2.208367846 | 9.706729904 | -0.8377088
5.9848301 | 1.714528591 | -0.8655914 | 16.63826109 | 5.346095181 | -0.8242374
-11.46823722 | 17.29418308 | -1.002152 | -7.709069685 | 23.16601731 | -0.9850729
-2.843427174 | 5.887351602 | -0.8427711 | 1.245140542 | 8.945746754 | -0.8196699
6.072211441 | 13.96053198 | -0.5595908 | 10.84018619 | 24.30538737 | -0.4320075
1.037419034 | 5.192957061 | -0.6450555 | 2.135267452 | 5.641703755 | -0.5662082
1.944080896 | 14.4301056 | -0.804652 | 3.612428304 | 16.90284153 | -0.7796842
0.936435318 | 16.31176234 | -0.9045449 | 2.413206522 | 18.57854973 | -0.8797742
0.647395937 | 5.840676634 | -0.787627 | 2.007061666 | 6.505402656 | -0.7543
18.09648896 | 4.862464773 | 0.1023417 | 22.68944659 | 9.326696791 | 0.3890015
-10.50720112 | 5.769163904 | -0.6680393 | -4.478493576 | 9.829019298 | -0.6479763
0.842028437 | 11.40874854 | -0.9660383 | 6.922574521 | 20.90141834 | -0.9461192
12.04379095 | 7.281090968 | -0.1101586 | 18.03502973 | 15.46412937 | 0.2231522
-5.347034221 | 11.01601518 | -0.795323 | -3.698111389 | 12.73724726 | -0.7784649
17.85876306 | 0.810482331 | 0.1996283 | 23.16621136 | 1.726225659 | 0.5223834
2.376397322 | 6.500593801 | -0.7351412 | 4.78083513 | 8.326521048 | -0.6243668
-5.805994024 | 11.63797224 | -0.9327863 | -5.224806772 | 11.86692328 | -0.9239433
-7.569054831 | 2.885678073 | -0.4108915 | 0.84669757 | 7.21791838 | -0.2706308
-0.637748393 | 9.671740478 | -0.8561893 | -0.133756974 | 9.816418917 | -0.843073
-2.785457368 | 18.61976587 | -1.066055 | -2.485232922 | 18.40565098 | -1.05359
-5.247748203 | 8.116242624 | -0.8468008 | 1.118934931 | 16.55935094 | -0.8125462
0.359078425 | 20.36111821 | -1.095698 | 2.483622863 | 24.45933488 | -1.083845
-2.45639213 | 9.344836168 | -0.9847646 | -1.994828277 | 9.435106042 | -0.9652564
11.05961332 | 9.518183578 | -0.1645058 | 16.45822257 | 18.67809311 | 0.08561833
9.534719657 | 3.808839658 | -0.5951372 | 17.04715753 | 9.292457798 | -0.4027219
-0.944704544 | 25.64790197 | -0.6103214 | -0.268544084 | 26.5789245 | -0.5912849
-6.399874119 | 20.50036615 | -1.001779 | -5.353154734 | 22.10515787 | -0.9857188
-20.98283409 | 24.45845657 | -1.04906 | -18.59154253 | 27.30129427 | -1.037853
-5.746233292 | 24.26517705 | -1.117645 | -3.79159862 | 28.34435699 | -1.110244
0.014307178 | 16.81735995 | -1.019125 | 3.243377557 | 22.71401721 | -1.001672
-5.588602012 | 24.36111895 | -0.4411674 | -4.49179698 | 26.61691865 | -0.4263704
8.12349462 | 8.015900268 | -0.4846573 | 13.87701484 | 15.95877382 | -0.189239
10.36538538 | 1.602607031 | -0.3833737 | 18.05880776 | 3.991719689 | -0.2304047
14.8996389 | 0.269201931 | 0.126386 | 21.41617332 | 0.625566639 | 0.5236494
8.362121505 | 15.33419395 | -0.1442209 | 12.42226402 | 24.71683511 | -0.03518267
0.243568199 | 7.875895192 | -0.957089 | 0.975100729 | 8.209881348 | -0.9367884
0.935613659 | 10.23613875 | -1.083861 | 4.446386301 | 14.45687017 | -1.076403
-2.875492798 | 29.09936581 | -1.10829 | -2.468769888 | 29.14259172 | -1.110957
10.09961086 | 2.792781161 | -0.608055 | 18.03901341 | 7.106342958 | -0.5132924
-1.769473989 | 14.00307248 | -0.8802307 | -0.297717171 | 16.01917264 | -0.8579259
-2.321870518 | 6.459078347 | -1.028239 | -1.713615056 | 6.642753219 | -1.014734
4.279121497 | 18.65633283 | -0.5245658 | 7.599177989 | 27.01468925 | -0.3819779
4.082597083 | 18.93960992 | -0.5949775 | 7.439166242 | 27.4067977 | -0.5417385
-19.39775185 | 5.701977432 | -1.019855 | -14.91716168 | 7.178420851 | -1.001941
6.960477483 | 4.365343008 | -0.2572568 | 11.20990457 | 7.175754531 | -0.0171458
1.437297653 | 14.02288316 | -0.8220441 | 2.900021899 | 16.026904 | -0.6679901
2.114363458 | 9.73798134 | -0.7001797 | 3.932935189 | 11.58599157 | -0.5906772
9.324852412 | 6.561533009 | -0.298144 | 15.1389633 | 13.30607153 | -0.0456667
1.763577607 | 13.48753955 | -0.8719645 | 5.254175012 | 19.44467089 | -0.8391014
-5.787293997 | 24.47572771 | -1.052682 | -4.746755016 | 26.19955282 | -1.03936
-0.436812808 | 30.83659038 | -1.154159 | -0.203492208 | 30.23205758 | -1.130349
17.11859849 | 0.253035901 | 0.3762602 | 22.76852849 | 0.55411939 | 0.7087525
19.29733076 | 0.125853143 | 0.4454368 | 23.91959328 | 0.25282292 | 0.7153722
3.172937849 | 14.8732493 | -0.575335 | 5.366304691 | 18.62569617 | -0.4601994
1.893945494 | 16.13447951 | -0.7565624 | 3.446678691 | 18.64344578 | -0.7302061
-19.88669811 | 12.15993006 | -1.089964 | -12.01156979 | 18.3142104 | -1.072864
-0.690535137 | 14.3953118 | -1.145169 | 1.946406045 | 17.85850533 | -1.129348
13.88217924 | 0.370275944 | -0.01452534 | 20.8899839 | 0.895152807 | 0.4151233
-21.38435339 | 11.32900467 | -1.011723 | -19.03445401 | 12.54252674 | -0.9954473
-0.139367576 | 2.497191388 | -0.5298958 | 10.98196831 | 7.835032116 | -0.3201787
4.669294618 | 4.234942004 | -0.5272146 | 8.985352959 | 6.919241404 | -0.254973
6.180716399 | 17.61731546 | -0.2534867 | 6.902081509 | 18.47431681 | -0.2372671
-0.056845451 | 7.747230711 | -0.9908619 | 0.446175971 | 7.847159225 | -0.9703878
-18.34138707 | 8.294773049 | -0.8554107 | -5.723123771 | 22.50278457 | -0.8273238
-5.878253402 | 7.702228898 | -1.091124 | -5.309679273 | 7.849910135 | -1.078568
14.0130805 | 0.828973271 | -0.1430213 | 20.58590228 | 1.90954582 | 0.2483286
17.55364322 | 4.978404921 | 0.05474604 | 22.3258635 | 9.681145412 | 0.3559546
12.95969973 | 0.233088896 | 0.009005808 | 20.32622807 | 0.577375733 | 0.2578264
9.634804529 | 6.606211691 | -0.246356 | 17.27438127 | 16.31318644 | -0.1761798
4.479302429 | 17.71927002 | -0.4168148 | 5.180442144 | 18.44581251 | -0.4033534
15.33077004 | 0.931832955 | -0.05813576 | 21.81062319 | 2.179470696 | 0.3278545
-16.71097315 | 5.080722368 | -0.8594361 | -12.70388043 | 6.831895539 | -0.7057766
-4.203151215 | 4.769524382 | -0.650114 | 2.389314176 | 10.06460853 | -0.4732999
2.875505486 | 4.623961664 | -0.4054065 | 5.776515766 | 6.188249835 | -0.347471
1.356390099 | 4.244665055 | -0.8703658 | 4.041412862 | 5.529946408 | -0.8452166
6.75630845 | 12.45269845 | -0.3092261 | 10.65826826 | 19.58053913 | -0.1394985
14.08268392 | 4.080577583 | -0.4313085 | 20.67458608 | 9.432032998 | -0.09853535
-0.753085375 | 26.79386168 | -1.041692 | -0.100849768 | 27.68169543 | -1.032946
17.96799446 | 1.932026988 | 0.2936385 | 22.42862116 | 3.620834164 | 0.5611027
11.25722855 | 1.754984762 | -0.548811 | 19.31089806 | 4.570545022 | -0.3763725
1.08944823 | 24.61655537 | -0.8519666 | 2.674204033 | 28.44737716 | -0.8245981
1.703436971 | 2.45150253 | -0.6289025 | 10.69850935 | 6.518173326 | -0.5466543
1.851535308 | 10.75820345 | -0.7810824 | 4.67034706 | 14.42386016 | -0.737428
10.25476184 | 8.450798222 | -0.3992018 | 16.79830678 | 18.78612495 | -0.09516646
-0.021120129 | 8.61391882 | -0.9796234 | 0.392657352 | 8.65049145 | -0.9597799
-0.404487843 | 28.56625386 | -1.121196 | 0.588141075 | 30.25388037 | -1.11505
-6.994763187 | 12.99576432 | -0.9508796 | -0.39812899 | 25.87698774 | -0.9278631
5.402026803 | 11.28465209 | -0.5668335 | 9.857800228 | 18.83747857 | -0.439341
1.571269245 | 13.70450804 | -1.11088 | 6.366154883 | 22.76270093 | -1.049662
16.37476792 | 2.509934383 | -0.06630245 | 22.24010938 | 5.549313421 | 0.2660624
17.54710507 | 0.50452744 | 0.2301542 | 22.94149517 | 1.078019635 | 0.5736024
2.242692923 | 3.837064002 | -0.8203088 | 6.635554026 | 6.185626467 | -0.7777845
9.993004472 | 0.540479544 | -0.2703453 | 19.22885428 | 1.559019497 | 0.08203564
16.27922848 | 0.235389202 | 0.2435433 | 22.20332714 | 0.522827197 | 0.614459
-5.769664528 | 21.94495986 | -1.122837 | -4.891987813 | 22.95833314 | -1.118703
7.539632071 | 4.497342711 | -0.3842191 | 13.73181833 | 9.359060539 | -0.2467858
7.568904565 | 4.80039417 | -0.5968639 | 15.47481562 | 11.99986383 | -0.5066209
-3.835934311 | 10.46437467 | -0.4977163 | -0.304210093 | 15.57594804 | -0.415013
0.653928139 | 26.70450543 | -0.9055916 | 1.464970037 | 28.19310271 | -0.8857486
2.175277633 | 11.59330993 | -0.5804632 | 3.004536456 | 12.261469 | -0.5644886
18.71482753 | 0.045875752 | 0.5081758 | 23.57215731 | 0.093683422 | 0.7957599
2.585325941 | 3.912409601 | -0.8791583 | 7.768902515 | 6.93839342 | -0.8470642
3.798086807 | 13.57722361 | -0.3118455 | 4.540509714 | 14.27170385 | -0.2786437
-1.495736612 | 20.89096961 | -0.9492898 | -0.205746587 | 23.36814271 | -0.7984536
2.113685988 | 14.34138238 | -0.6407211 | 3.927472313 | 17.14456569 | -0.5889961
0.464195851 | 16.80835486 | -1.092129 | 4.116304585 | 23.53256771 | -1.089371
14.2422529 | 1.503209648 | -0.2160402 | 20.88695884 | 3.506836484 | 0.1256483
-12.37859264 | 5.317161668 | -1.03401 | -10.85572001 | 5.812310202 | -1.020049
6.718186305 | 3.832768938 | -0.453553 | 15.52474499 | 10.33865427 | -0.3559566
-12.45551594 | 1.708827515 | -0.5131352 | -1.900973307 | 5.03182457 | -0.3560871
14.96248381 | 1.745131592 | -0.1563311 | 21.50302411 | 4.078433074 | 0.1546961
-8.348465659 | 9.41635871 | -1.025997 | 1.457059822 | 24.7667561 | -1.007178
1.631211381 | 7.887084662 | -0.5242854 | 7.956018006 | 16.14518044 | -0.3950788
-2.893904047 | 25.98636016 | -0.9623718 | -1.784529499 | 28.30694648 | -0.9438734
17.12071756 | 0.404840217 | 0.4120329 | 22.90959762 | 0.90685478 | 1.068862
13.4957327 | 4.921188987 | -0.2631585 | 19.55662101 | 10.62677295 | 0.00918823
0.803088113 | 8.859751604 | -0.7654533 | 1.094636656 | 8.772718096 | -0.7561474
-11.10893305 | 14.68557126 | -0.9730663 | -4.053399705 | 25.94106913 | -0.9610998
0.455734072 | 25.88829384 | -0.9047505 | 1.846461082 | 28.76444204 | -0.8929998
13.54828316 | 0.261643106 | -0.04152037 | 20.85602494 | 0.651648411 | 0.4075486
0.285697667 | 11.78339789 | -1.017735 | 1.110932686 | 12.38550359 | -1.006843
1.125915893 | 16.73875018 | -0.933425 | 2.89090641 | 19.76046247 | -0.9138145
8.33870275 | 9.596529944 | -0.3394141 | 13.96119308 | 18.84880175 | -0.1484633
1.296568624 | 7.565532994 | -0.9281361 | 4.72137885 | 10.70295599 | -0.9027905
-12.9182417 | 12.4768757 | -0.8274892 | -11.777492 | 13.28821907 | -0.8214867
3.643782613 | 19.09246398 | -0.3897652 | 5.984250098 | 24.18712467 | -0.3032273
0.580800467 | 27.49517905 | -0.9949631 | 1.686617988 | 29.97297076 | -0.9818772
10.42797506 | 8.535854789 | -0.2544429 | 16.13067154 | 17.26779525 | 0.01378956
-1.285630328 | 8.935801096 | -0.8041035 | 1.102306396 | 11.37497981 | -0.7654766
9.158431309 | 4.010946535 | -0.8558156 | 18.01071126 | 11.02308926 | -0.5943852
16.38586974 | 0.820121477 | 0.1856415 | 22.44785981 | 1.865916574 | 0.6669368
7.957962839 | 11.07179084 | -0.2025539 | 8.808397078 | 11.82505371 | -0.1820013
-4.185753495 | 4.749230764 | -0.5711301 | 5.40960526 | 13.05179856 | -0.3906095
1.347939862 | 2.680874325 | -1.014737 | 12.45925278 | 8.44314854 | -0.8434816
-6.177151308 | 5.076901822 | -0.5801399 | 2.721740312 | 13.16710461 | -0.506109
3.696884558 | 9.197496946 | -0.5976701 | 7.232329278 | 13.60218449 | -0.5274978
2.417208962 | 9.786952072 | -0.434775 | 5.204910258 | 12.90633336 | -0.3784612
-0.216923825 | 26.00624084 | -1.132571 | 0.034038665 | 25.57113655 | -1.128623
2.803154793 | 13.63125028 | -0.7338505 | 5.655369043 | 18.46960817 | -0.689533
-2.759302639 | 21.21187888 | -1.041099 | -1.544922237 | 23.16803074 | -1.026019
4.394981471 | 3.656645962 | -0.6532298 | 9.942283344 | 6.889835827 | -0.4797463
-7.174805577 | 4.287404108 | -0.995351 | 3.857479434 | 12.96337666 | -0.980108
-0.794947306 | 30.95200042 | -1.133802 | -0.487498812 | 30.63228686 | -1.123599
8.618289402 | 3.161807302 | -0.2369037 | 14.16119343 | 6.16272913 | 0.006607479
11.75001669 | 4.553367115 | -0.486216 | 18.55243335 | 10.49658341 | -0.1406227
6.634305846 | 6.901760154 | -0.3630686 | 11.54104166 | 12.26729226 | -0.1753121
-11.68758614 | 6.747153909 | -0.5125257 | -0.784709218 | 20.35908033 | -0.3666026
2.787165824 | 2.474399856 | -0.8365142 | 11.53568261 | 6.435689763 | -0.7947745
2.695389187 | 13.2182253 | -0.3913635 | 3.646393344 | 14.22827303 | -0.3417278
4.714484989 | 3.722809482 | -0.378951 | 8.895209673 | 5.919011055 | -0.3022025
10.41512289 | 9.585512317 | -0.2454242 | 16.07335472 | 19.28525771 | -0.02357324
19.81051268 | 0.61187408 | 0.3349551 | 24.23214224 | 1.213645647 | 0.5918314
0.026908331 | 3.903488262 | -0.9261521 | 3.041948538 | 5.236743813 | -0.8974764
0.950133508 | 24.19932495 | -0.9105496 | 2.667148935 | 28.29106987 | -0.8856605
16.80876727 | 6.358078875 | 0.08385341 | 21.30242868 | 11.73797113 | 0.345129
3.285709146 | 5.366174251 | -0.5731385 | 6.505162823 | 7.624314978 | -0.5001073
1.245134995 | 15.85315564 | -1.011749 | 3.689416306 | 20.15907028 | -1.007676
-3.251643723 | 3.026263197 | -0.8590508 | 6.948891669 | 8.712400082 | -0.6419374
5.18881527 | 13.05982834 | -0.6209142 | 10.84869008 | 25.09436149 | -0.5495205
0.002547956 | 9.744680785 | -0.9571995 | 0.231433058 | 9.563364835 | -0.9450261
6.921470076 | 2.809085869 | -0.4431052 | 14.64961818 | 6.857474804 | -0.3337894
2.835089374 | 4.258245741 | -0.8832387 | 9.114920403 | 8.579071251 | -0.8508066
-1.251531239 | 19.49091107 | -0.9268739 | -0.849480867 | 19.54397457 | -0.9151548
-4.05910088 | 17.99240975 | -0.166178 | -1.903127871 | 22.7566532 | -0.1033623
10.23594457 | 20.33960782 | -0.1435501 | 12.27388253 | 25.05953209 | -0.1300646
2.831047338 | 0.658612175 | -0.6114356 | 15.50746249 | 2.337762082 | -0.5279689
-20.19441494 | 6.12098557 | -0.9757101 | -10.09346705 | 10.95237131 | -0.9548714
17.23051244 | 2.723544306 | 0.08908262 | 22.06768141 | 5.308869396 | 0.4085399
-2.456411416 | 10.15139614 | -0.8846744 | -1.91383822 | 10.34819815 | -0.8753297
14.02323886 | 0.573155465 | -0.05205714 | 21.14094548 | 1.409666472 | 0.4125925
10.76139694 | 20.61742611 | -0.09689451 | 12.36156174 | 24.32149788 | -0.06999162
4.939936533 | 19.62114923 | -0.4849662 | 8.173338597 | 28.04108437 | -0.3795081
-8.107897644 | 5.013412757 | -1.022016 | -5.879572467 | 6.06361114 | -1.010213
18.25456052 | 5.60780229 | 0.1111238 | 22.73340774 | 10.6111076 | 0.3861945
1.77508956 | 20.80689996 | -0.5265016 | 3.212983608 | 23.74152019 | -0.4614379
-9.400821062 | 16.05341928 | -0.8979918 | -7.617674781 | 18.36845913 | -0.8875366
2.306719827 | 10.27107687 | -0.8213419 | 6.606658246 | 16.39569872 | -0.7800171
12.7642046 | 0.593821857 | -0.08322443 | 20.6590891 | 1.561775764 | 0.3660981
11.00267076 | 7.900504814 | -0.5013712 | 17.70589692 | 17.96409398 | -0.1623024
-8.827713812 | 13.58500891 | -1.127123 | -4.090837636 | 19.57416334 | -1.128539
3.267245487 | 16.63281367 | -0.441462 | 6.302389584 | 22.02515437 | -0.426554