## func
min:Density | max:roughness | Ptotal | RO2 | RF
|  | 0.55 | 0 | 50
|  | 1 | 0 | 50
|  | 2 | 0 | 50
|  | 3 | 0 | 50
|  | 4 | 0 | 50
|  | 5 | 0 | 50
|  | 6 | 0 | 50
|  | 7 | 0 | 50
|  | 8 | 0 | 50
6.02 | 0.437 | 9 | 0 | 50
|  | 10 | 0 | 50
|  | 0.55 | 0.5 | 50
|  | 1 | 0.5 | 50
|  | 2 | 0.5 | 50
|  | 3 | 0.5 | 50
|  | 4 | 0.5 | 50
|  | 5 | 0.5 | 50
|  | 6 | 0.5 | 50
|  | 7 | 0.5 | 50
|  | 8 | 0.5 | 50
5.83 | 0.3993 | 9 | 0.5 | 50
|  | 10 | 0.5 | 50
6.06 | 0.1947 | 0.55 | 1 | 50
6.03 | 0.2142 | 1 | 1 | 50
5.88 | 0.5511 | 2 | 1 | 50
6.11 | 0.2442 | 3 | 1 | 50
5.94 | 0.5807 | 4 | 1 | 50
5.95 | 0.5686 | 5 | 1 | 50
5.85 | 0.5257 | 6 | 1 | 50
5.88 | 0.532 | 7 | 1 | 50
5.75 | 0.4721 | 8 | 1 | 50
5.87 | 0.5457 | 9 | 1 | 50
5.71 |  | 10 | 1 | 50
|  | 0.55 | 3 | 50
|  | 1 | 3 | 50
|  | 2 | 3 | 50
5.77 | 0.3518 | 3 | 3 | 50
|  | 4 | 3 | 50
|  | 5 | 3 | 50
|  | 6 | 3 | 50
6.02 | 0.5438 | 7 | 3 | 50
|  | 8 | 3 | 50
5.48 | 0.5002 | 9 | 3 | 50
|  | 10 | 3 | 50
|  | 0.55 | 5 | 50
6.24551 | 0.5084 | 1 | 5 | 50
|  | 2 | 5 | 50
|  | 3 | 5 | 50
|  | 4 | 5 | 50
5.43525 | 0.6496 | 5 | 5 | 50
|  | 6 | 5 | 50
|  | 7 | 5 | 50
|  | 8 | 5 | 50
5.63 | 0.5154 | 9 | 5 | 50
|  | 10 | 5 | 50
|  | 0.55 | 8 | 50
|  | 1 | 8 | 50
|  | 2 | 8 | 50
|  | 3 | 8 | 50
|  | 4 | 8 | 50
|  | 5 | 8 | 50
|  | 6 | 8 | 50
|  | 7 | 8 | 50
|  | 8 | 8 | 50
5.39 | 0.556 | 9 | 8 | 50
5.38 | 0.4699 | 10 | 8 | 50
|  | 0.55 | 10 | 50
|  | 1 | 10 | 50
|  | 2 | 10 | 50
|  | 3 | 10 | 50
|  | 4 | 10 | 50
5.45705 | 0.6137 | 5 | 10 | 50
|  | 6 | 10 | 50
|  | 7 | 10 | 50
|  | 8 | 10 | 50
5.44 | 0.5172 | 9 | 10 | 50
5.51 | 0.5941 | 10 | 10 | 50
|  | 0.55 | 2 | 50
|  | 1 | 2 | 50
|  | 2 | 2 | 50
|  | 3 | 2 | 50
|  | 4 | 2 | 50
|  | 5 | 2 | 50
|  | 6 | 2 | 50
|  | 7 | 2 | 50
|  | 8 | 2 | 50
|  | 9 | 2 | 50
|  | 10 | 2 | 50
|  | 0.55 | 4 | 50
|  | 1 | 4 | 50
|  | 2 | 4 | 50
|  | 3 | 4 | 50
|  | 4 | 4 | 50
|  | 5 | 4 | 50
|  | 6 | 4 | 50
|  | 7 | 4 | 50
|  | 8 | 4 | 50
|  | 9 | 4 | 50
|  | 10 | 4 | 50
|  | 0.55 | 6 | 50
|  | 1 | 6 | 50
|  | 2 | 6 | 50
|  | 3 | 6 | 50
|  | 4 | 6 | 50
|  | 5 | 6 | 50
|  | 6 | 6 | 50
|  | 7 | 6 | 50
|  | 8 | 6 | 50
|  | 9 | 6 | 50
|  | 10 | 6 | 50
|  | 0.55 | 7 | 50
|  | 1 | 7 | 50
|  | 2 | 7 | 50
5.7 | 0.3683 | 3 | 7 | 50
|  | 4 | 7 | 50
|  | 5 | 7 | 50
|  | 6 | 7 | 50
5.75 | 0.6535 | 7 | 7 | 50
|  | 8 | 7 | 50
|  | 9 | 7 | 50
|  | 10 | 7 | 50
|  | 0.55 | 9 | 50
|  | 1 | 9 | 50
|  | 2 | 9 | 50
|  | 3 | 9 | 50
|  | 4 | 9 | 50
|  | 5 | 9 | 50
|  | 6 | 9 | 50
|  | 7 | 9 | 50
|  | 8 | 9 | 50
5.45809 | 0.7232 | 9 | 9 | 50
|  | 10 | 9 | 50

## Sheet1
振るパラメータの範囲
Ptotal : 0.55, 1, 2,3,4,5,6,7,8,9,10
RO2 : 0, 0.5,1,2,3,4,5,6,7,8,9,10
RF : 30,40, 50,60,70
T-S : 4.5,5,5.5,6