## Sheet
EF(eV) | Z | ne(cm^-3) | nh(cm^-3) | V_Sr(0.0) | V_Sr(-1.0) | V_Sr(-2.0) | V_O(2.0) | V_O(1.0) | V_O(0.0) | H_O(1.0) | H_O(0.0)
-0.2 | 2074612759425.8 | 9.120594e-75 | 1.1383e+22 | 6.959923e-62 | 8.253787e-75 | 8.765941e-89 | 7.3127e+21 | 2.371231e-34 | 1.264242e-94 | 5.136877e-84 | 1.853575e-178
-0.14112498 | 21818865931.0 | 8.893558e-74 | 8.7925e+21 | 6.617734e-60 | 7.652628e-72 | 7.925164e-85 | 7.3127e+21 | 2.312205e-33 | 1.202084e-92 | 5.009006e-83 | 1.762443e-176
-0.08224996 | 229470733.9 | 8.672174e-73 | 6.9671e+21 | 6.292369e-58 | 7.095253e-69 | 7.16503e-81 | 7.3127e+21 | 2.254648e-32 | 1.142983e-90 | 4.884319e-82 | 1.675791e-174
-0.02337494 | 2413362.8 | 8.456301e-72 | 5.4567e+21 | 5.982998e-56 | 6.578472e-66 | 6.477801e-77 | 7.3126e+21 | 2.198523e-31 | 1.086787e-88 | 4.762733e-81 | 1.593399e-172
0.03550008 | 25382.52 | 8.245801e-71 | 2.0942e+21 | 5.688618e-54 | 6.099095e-63 | 5.856261e-73 | 7.3124e+21 | 2.143712e-30 | 1.033314e-86 | 4.643995e-80 | 1.515e-170
0.0943751 | 267.9394 | 8.040541e-70 | 5.7556e+20 | 5.388959e-52 | 5.633988e-60 | 5.275011e-69 | 7.2854e+21 | 2.08263e-29 | 9.788825e-85 | 4.511671e-79 | 1.435194e-168
0.15325012 | 3.807423 | 7.840391e-69 | 2.7116e+20 | 3.792367e-50 | 3.866107e-57 | 3.529667e-65 | 5.392e+21 | 1.503021e-28 | 6.88868e-83 | 3.256045e-78 | 1.009988e-166
0.21212514 | 1.029526 | 7.645223e-68 | 6.898e+19 | 1.402504e-49 | 1.394184e-55 | 1.241173e-62 | 2.0972e+20 | 5.700416e-29 | 2.547592e-82 | 1.2349e-78 | 3.735167e-166
0.27100016 | 1.000311 | 7.454913e-67 | 8.441e+18 | 1.443466e-49 | 1.399184e-54 | 1.214618e-60 | 2.2701e+18 | 6.016675e-30 | 2.621998e-82 | 1.303412e-79 | 3.844257e-166
0.32987518 | 1.000003 | 7.269341e-66 | 8.8327e+17 | 1.44391e-49 | 1.364774e-53 | 1.155255e-58 | 23881783339917400 | 6.172165e-31 | 2.622803e-82 | 1.337097e-80 | 3.845438e-166
0.3887502 | 1 | 7.088388e-65 | 90771469816150288 | 1.443914e-49 | 1.330806e-52 | 1.09846e-56 | 251167409596770.6 | 6.32975e-32 | 2.622812e-82 | 1.371235e-81 | 3.845451e-166
0.44762522 | 1 | 6.911939e-64 | 9310868598176388 | 1.443914e-49 | 1.297679e-51 | 1.044454e-54 | 2641547535715.5 | 6.491336e-33 | 2.622812e-82 | 1.40624e-82 | 3.845451e-166
0.50650024 | 1 | 6.739883e-63 | 954876769968720.8 | 1.443914e-49 | 1.265376e-50 | 9.931024e-53 | 27781363673.0 | 6.657048e-34 | 2.622812e-82 | 1.442138e-83 | 3.845451e-166
0.56537526 | 1 | 6.572109e-62 | 97925517034014.2 | 1.443914e-49 | 1.233877e-49 | 9.442759e-51 | 292178791.7 | 6.826989e-35 | 2.622812e-82 | 1.478953e-84 | 3.845451e-166
0.62425028 | 1 | 6.408512e-61 | 10042539204074.5 | 1.443914e-49 | 1.203163e-48 | 8.9785e-49 | 3072867.4 | 7.00127e-36 | 2.622812e-82 | 1.516708e-85 | 3.845451e-166
0.6831253 | 1 | 6.248987e-60 | 1029890538757.3 | 1.443914e-49 | 1.173213e-47 | 8.537066e-47 | 32317.59 | 7.179999e-37 | 2.622812e-82 | 1.555427e-86 | 3.845451e-166
0.74200032 | 1 | 6.093433e-59 | 105617908718.9 | 1.443914e-49 | 1.144009e-46 | 8.117336e-45 | 339.8866 | 7.36329e-38 | 2.622812e-82 | 1.595134e-87 | 3.845451e-166
0.80087534 | 1 | 5.941752e-58 | 10830790221.8 | 1.443914e-49 | 1.115531e-45 | 7.718242e-43 | 3.574614 | 7.551261e-39 | 2.622812e-82 | 1.635855e-88 | 3.845451e-166
0.85975036 | 1 | 5.793846e-57 | 1110167943.8 | 1.443914e-49 | 1.087763e-44 | 7.33877e-41 | 0.0375945 | 7.744031e-40 | 2.622812e-82 | 1.677615e-89 | 3.845451e-166
0.91862538 | 1 | 5.649622e-56 | 113364215.4 | 1.443914e-49 | 1.060685e-43 | 6.977954e-39 | 0.0003953843 | 7.941721e-41 | 2.622812e-82 | 1.720441e-90 | 3.845451e-166
0.9775004 | 1 | 5.508988e-55 | 11325326.9 | 1.443914e-49 | 1.034282e-42 | 6.634879e-37 | 4.158288e-06 | 8.144458e-42 | 2.622812e-82 | 1.764361e-91 | 3.845451e-166
1.03637542 | 1 | 5.371855e-54 | 1187971.4 | 1.443914e-49 | 1.008536e-41 | 6.308671e-35 | 4.373305e-08 | 8.35237e-43 | 2.622812e-82 | 1.809402e-92 | 3.845451e-166
1.09525044 | 1 | 5.238135e-53 | 158396.2 | 1.443914e-49 | 9.83431e-41 | 5.998501e-33 | 4.599439e-10 | 8.565591e-44 | 2.622812e-82 | 1.855592e-93 | 3.845451e-166
1.15412546 | 1 | 5.107744e-52 | 0 | 1.443914e-49 | 9.589508e-40 | 5.703581e-31 | 4.837266e-12 | 8.784254e-45 | 2.622812e-82 | 1.902962e-94 | 3.845451e-166
1.21300048 | 1 | 4.980599e-51 | 0 | 1.443914e-49 | 9.3508e-39 | 5.423161e-29 | 5.087391e-14 | 9.008499e-46 | 2.622812e-82 | 1.951541e-95 | 3.845451e-166
1.2718755 | 1 | 4.856619e-50 | 0 | 1.443914e-49 | 9.118034e-38 | 5.156528e-27 | 5.350449e-16 | 9.238469e-47 | 2.622812e-82 | 2.00136e-96 | 3.845451e-166
1.33075052 | 1 | 4.735724e-49 | 0 | 1.443914e-49 | 8.891062e-37 | 4.903004e-25 | 5.62711e-18 | 9.47431e-48 | 2.622812e-82 | 2.052451e-97 | 3.845451e-166
1.38962554 | 1 | 4.61784e-48 | 0 | 1.443914e-49 | 8.66974e-36 | 4.661944e-23 | 5.918075e-20 | 9.716171e-49 | 2.622812e-82 | 2.104846e-98 | 3.845451e-166
1.44850056 | 1 | 4.50289e-47 | 0 | 1.443914e-49 | 8.453927e-35 | 4.432737e-21 | 6.224087e-22 | 9.964206e-50 | 2.622812e-82 | 2.158579e-99 | 3.845451e-166
1.50737558 | 1 | 4.390801e-46 | 0 | 1.443914e-49 | 8.243487e-34 | 4.214799e-19 | 6.545921e-24 | 1.021857e-50 | 2.622812e-82 | 2.213684e-100 | 3.845451e-166
1.5662506 | 1 | 4.281502e-45 | 0 | 1.443914e-49 | 8.038285e-33 | 4.007575e-17 | 6.884397e-26 | 1.047943e-51 | 2.622812e-82 | 2.270195e-101 | 3.845451e-166
1.62512562 | 1 | 4.174924e-44 | 0 | 1.443914e-49 | 7.838191e-32 | 3.81054e-15 | 7.240374e-28 | 1.074695e-52 | 2.622812e-82 | 2.328148e-102 | 3.845451e-166
1.68400064 | 1 | 4.070999e-43 | 0 | 1.443914e-49 | 7.643077e-31 | 3.623193e-13 | 7.614759e-30 | 1.10213e-53 | 2.622812e-82 | 2.387582e-103 | 3.845451e-166
1.74287566 | 1 | 3.969661e-42 | 0 | 1.443914e-49 | 7.452821e-30 | 3.445056e-11 | 8.008502e-32 | 1.130266e-54 | 2.622812e-82 | 2.448532e-104 | 3.845451e-166
1.80175068 | 1 | 3.870846e-41 | 0 | 1.443914e-49 | 7.267301e-29 | 3.275678e-09 | 8.422604e-34 | 1.159119e-55 | 2.622812e-82 | 2.511038e-105 | 3.845451e-166
1.8606257 | 1 | 3.774491e-40 | 0 | 1.443914e-49 | 7.086398e-28 | 3.114627e-07 | 8.858119e-36 | 1.188709e-56 | 2.622812e-82 | 2.575141e-106 | 3.845451e-166
1.91950072 | 1 | 3.680534e-39 | 0 | 1.443914e-49 | 6.909999e-27 | 2.961495e-05 | 9.316154e-38 | 1.219055e-57 | 2.622812e-82 | 2.640879e-107 | 3.845451e-166
1.97837574 | 1 | 3.588915e-38 | 0 | 1.443914e-49 | 6.737991e-26 | 0.002815891 | 9.797873e-40 | 1.250175e-58 | 2.622812e-82 | 2.708296e-108 | 3.845451e-166
2.03725076 | 1 | 3.499578e-37 | 0 | 1.443914e-49 | 6.570265e-25 | 0.2677446 | 1.03045e-41 | 1.28209e-59 | 2.622812e-82 | 2.777433e-109 | 3.845451e-166
2.09612578 | 1 | 3.412464e-36 | 0 | 1.443914e-49 | 6.406713e-24 | 25.45807 | 1.083732e-43 | 1.314819e-60 | 2.622812e-82 | 2.848336e-110 | 3.845451e-166
2.1550008 | 1 | 3.327519e-35 | 0 | 1.443914e-49 | 6.247233e-23 | 2420.641 | 1.13977e-45 | 1.348384e-61 | 2.622812e-82 | 2.921048e-111 | 3.845451e-166
2.21387582 | 1 | 3.244688e-34 | 0 | 1.443914e-49 | 6.091723e-22 | 230162.9 | 1.198705e-47 | 1.382805e-62 | 2.622812e-82 | 2.995617e-112 | 3.845451e-166
2.27275084 | 1 | 3.163919e-33 | 0 | 1.443914e-49 | 5.940084e-21 | 21884677.8 | 1.260687e-49 | 1.418106e-63 | 2.622812e-82 | 3.07209e-113 | 3.845451e-166
2.33162586 | 1 | 3.085161e-32 | 0 | 1.443914e-49 | 5.79222e-20 | 2080870382.7 | 1.325875e-51 | 1.454307e-64 | 2.622812e-82 | 3.150514e-114 | 3.845451e-166
2.39050088 | 1 | 3.008363e-31 | 0 | 1.443914e-49 | 5.648036e-19 | 197856307493.2 | 1.394433e-53 | 1.491433e-65 | 2.622812e-82 | 3.230941e-115 | 3.845451e-166
2.4493759 | 1 | 2.933477e-30 | 0 | 1.443914e-49 | 5.507442e-18 | 18812857658609.0 | 1.466536e-55 | 1.529506e-66 | 2.622812e-82 | 3.313421e-116 | 3.845451e-166
2.50825092 | 1 | 2.860455e-29 | 0 | 1.443914e-49 | 5.370346e-17 | 1788790729006251 | 1.542367e-57 | 1.568551e-67 | 2.622811e-82 | 3.398005e-117 | 3.84545e-166
2.56712594 | 1.000023 | 2.789251e-28 | 0 | 1.443881e-49 | 5.236543e-16 | 1.7008e+17 | 1.622083e-59 | 1.608557e-68 | 2.622751e-82 | 3.48467e-118 | 3.845361e-166
2.62600096 | 1.002212 | 2.719819e-27 | 0 | 1.440728e-49 | 5.095043e-15 | 1.6137e+19 | 1.702232e-61 | 1.646018e-69 | 2.617024e-82 | 3.565824e-119 | 3.836965e-166
2.68487598 | 1.210281 | 2.652116e-26 | 0 | 1.193041e-49 | 4.114088e-14 | 1.2705e+21 | 1.482475e-63 | 1.397834e-70 | 2.16711e-82 | 3.028173e-120 | 3.177322e-166
2.743751 | 20.99421 | 2.586097e-25 | 0 | 6.877681e-51 | 2.312665e-14 | 6.9643e+21 | 8.988123e-67 | 8.263988e-73 | 1.249303e-83 | 1.790255e-122 | 1.831672e-167
2.80262602 | 1902.118 | 2.521723e-24 | 0 | 7.591089e-53 | 2.489013e-15 | 7.3088e+21 | 1.043341e-70 | 9.354041e-76 | 1.37889e-85 | 2.026397e-125 | 2.021668e-169
2.86150104 | 180765.8 | 2.45895e-23 | 0 | 7.987763e-55 | 2.553881e-16 | 7.3126e+21 | 1.154629e-74 | 1.009411e-78 | 1.450945e-87 | 2.18672e-128 | 2.127311e-171
2.92037606 | 17187740.9 | 2.397741e-22 | 0 | 8.400839e-57 | 2.619091e-17 | 7.3127e+21 | 1.27713e-78 | 1.088712e-81 | 1.525978e-89 | 2.358513e-131 | 2.237322e-173
2.97925108 | 1634269377.9 | 2.338054e-21 | 0 | 8.835229e-59 | 2.685952e-18 | 7.3127e+21 | 1.41262e-82 | 1.174237e-84 | 1.604883e-91 | 2.543789e-134 | 2.353009e-175
3.0381261 | 155391948989.6 | 2.279854e-20 | 0 | 9.29208e-61 | 2.754519e-19 | 7.3127e+21 | 1.562484e-86 | 1.26648e-87 | 1.687869e-93 | 2.743618e-137 | 2.474678e-177
3.09700112 | 14775200558915.4 | 2.223103e-19 | 0 | 9.772554e-63 | 2.824837e-20 | 7.3127e+21 | 1.728247e-90 | 1.36597e-90 | 1.775145e-95 | 2.959146e-140 | 2.602639e-179
3.15587614 | 1404876848363326 | 2.167764e-18 | 0 | 1.027787e-64 | 2.896949e-21 | 7.3127e+21 | 1.911596e-94 | 1.473275e-93 | 1.866934e-97 | 3.191605e-143 | 2.737216e-181
3.21475116 | 1.3358e+17 | 2.113802e-17 | 0 | 1.080932e-66 | 2.970903e-22 | 7.3127e+21 | 2.114396e-98 | 1.58901e-96 | 1.963469e-99 | 3.442324e-146 | 2.878751e-183
3.27362618 | 1.2701e+19 | 2.061184e-16 | 0 | 1.136825e-68 | 3.046744e-23 | 7.3127e+21 | 2.338711e-102 | 1.713836e-99 | 2.064996e-101 | 3.71274e-149 | 3.027605e-185
3.3325012 | 1.2077e+21 | 2.009876e-15 | 0 | 1.195607e-70 | 3.124522e-24 | 7.3127e+21 | 2.586824e-106 | 1.848468e-102 | 2.171772e-103 | 4.004397e-152 | 3.184156e-187
3.39137622 | 1.1483e+23 | 1.959845e-14 | 0 | 1.25743e-72 | 3.204285e-25 | 7.3127e+21 | 2.861259e-110 | 1.993676e-105 | 2.28407e-105 | 4.318967e-155 | 3.348802e-189
3.45025124 | 1.0918e+25 | 1.911059e-13 | 0 | 1.322449e-74 | 3.286084e-26 | 7.3127e+21 | 3.164808e-114 | 2.150291e-108 | 2.402174e-107 | 4.658248e-158 | 3.521962e-191
3.50912626 | 1.0382e+27 | 1.863488e-12 | 0 | 1.39083e-76 | 3.369972e-27 | 7.3127e+21 | 3.500561e-118 | 2.319209e-111 | 2.526386e-109 | 5.024181e-161 | 3.704075e-193
3.56800128 | 9.8713e+28 | 1.817101e-11 | 0 | 1.462747e-78 | 3.456001e-28 | 7.3127e+21 | 3.871934e-122 | 2.501397e-114 | 2.65702e-111 | 5.41886e-164 | 3.895605e-195
3.6268763 | 9.3859e+30 | 1.771868e-10 | 0 | 1.538382e-80 | 3.544226e-29 | 7.3127e+21 | 4.282705e-126 | 2.697897e-117 | 2.794409e-113 | 5.844544e-167 | 4.097039e-197
3.68575132 | 8.9245e+32 | 1.727762e-09 | 0 | 1.617929e-82 | 3.634703e-30 | 7.3127e+21 | 4.737055e-130 | 2.909833e-120 | 2.938902e-115 | 6.303668e-170 | 4.308888e-199
3.74462634 | 8.4857e+34 | 1.684753e-08 | 0 | 1.701588e-84 | 3.72749e-31 | 7.3127e+21 | 5.239607e-134 | 3.138418e-123 | 3.090866e-117 | 6.798859e-173 | 4.531691e-201
3.80350136 | 8.0685e+36 | 1.642815e-07 | 0 | 1.789574e-86 | 3.822646e-32 | 7.3127e+21 | 5.795474e-138 | 3.384959e-126 | 3.250688e-119 | 7.33295e-176 | 4.766015e-203
3.86237638 | 7.6718e+38 | 1.601921e-06 | 0 | 1.882109e-88 | 3.920231e-33 | 7.3127e+21 | 6.410313e-142 | 3.650868e-129 | 3.418774e-121 | 7.908997e-179 | 5.012456e-205
3.9212514 | 7.2946e+40 | 1.562045e-05 | 0 | 1.979429e-90 | 4.020307e-34 | 7.3127e+21 | 7.090379e-146 | 3.937666e-132 | 3.595552e-123 | 8.530296e-182 | 5.271639e-207
3.98012642 | 6.936e+42 | 0.0001523162 | 0 | 2.081781e-92 | 4.122938e-35 | 7.3127e+21 | 7.842594e-150 | 4.246993e-135 | 3.78147e-125 | 9.200402e-185 | 5.544225e-209
4.03900144 | 6.5949e+44 | 0.001485246 | 0 | 2.189425e-94 | 4.228189e-36 | 7.3127e+21 | 8.674611e-154 | 4.58062e-138 | 3.977002e-127 | 9.923149e-188 | 5.830905e-211
4.09787646 | 6.2707e+46 | 0.01448275 | 0 | 2.302636e-96 | 4.336126e-37 | 7.3127e+21 | 9.594895e-158 | 4.940455e-141 | 4.182644e-129 | 1.070267e-190 | 6.132409e-213
4.15675148 | 5.9624e+48 | 0.1412223 | 0 | 2.4217e-98 | 4.446819e-38 | 7.3127e+21 | 1.061281e-161 | 5.328557e-144 | 4.39892e-131 | 1.154343e-193 | 6.449502e-215
4.2156265 | 5.6693e+50 | 1.377069 | 0 | 2.546921e-100 | 4.560338e-39 | 7.3127e+21 | 1.173872e-165 | 5.747147e-147 | 4.626379e-133 | 1.245024e-196 | 6.782993e-217
4.27450152 | 5.3905e+52 | 13.4279 | 0 | 2.678617e-102 | 4.676755e-40 | 7.3127e+21 | 1.298408e-169 | 6.19862e-150 | 4.865599e-135 | 1.342828e-199 | 7.133727e-219
4.33337654 | 5.1255e+54 | 130.9365 | 0 | 2.817123e-104 | 4.796144e-41 | 7.3127e+21 | 1.436155e-173 | 6.685558e-153 | 5.117189e-137 | 1.448315e-202 | 7.502597e-221
4.39225156 | 4.8735e+56 | 1276.771 | 0 | 2.96279e-106 | 4.91858e-42 | 7.3127e+21 | 1.588516e-177 | 7.210749e-156 | 5.381788e-139 | 1.562089e-205 | 7.89054e-223
4.45112658 | 4.6339e+58 | 12449.89 | 0 | 3.11599e-108 | 5.044142e-43 | 7.3127e+21 | 1.757041e-181 | 7.777197e-159 | 5.660069e-141 | 1.6848e-208 | 8.298543e-225
4.5100016 | 4.4061e+60 | 121399.8 | 0 | 3.277111e-110 | 5.172909e-44 | 7.3127e+21 | 1.943444e-185 | 8.388142e-162 | 5.952739e-143 | 1.817151e-211 | 8.727643e-227
4.56887662 | 4.1894e+62 | 1183778.3 | 0 | 3.446564e-112 | 5.304964e-45 | 7.3127e+21 | 2.149623e-189 | 9.047081e-165 | 6.260543e-145 | 1.959899e-214 | 9.178931e-229
4.62775164 | 3.9835e+64 | 11543109.4 | 0 | 3.624778e-114 | 5.44039e-46 | 7.3127e+21 | 2.377675e-193 | 9.757783e-168 | 6.584262e-147 | 2.113861e-217 | 9.653554e-231
4.68662666 | 3.7876e+66 | 112557709.5 | 0 | 3.812208e-116 | 5.579272e-47 | 7.3127e+21 | 2.629922e-197 | 1.052432e-170 | 6.92472e-149 | 2.279917e-220 | 1.015272e-232
4.74550168 | 3.6014e+68 | 1097558512.3 | 0 | 4.009329e-118 | 5.721701e-48 | 7.3127e+21 | 2.908929e-201 | 1.135106e-173 | 7.282783e-151 | 2.459019e-223 | 1.067769e-234
4.8043767 | 3.4243e+70 | 10702373832.9 | 0 | 4.216643e-120 | 5.867765e-49 | 7.3127e+21 | 3.217535e-205 | 1.224276e-176 | 7.65936e-153 | 2.652189e-226 | 1.122982e-236
4.86325172 | 3.256e+72 | 104359632786.3 | 0 | 4.434677e-122 | 6.017558e-50 | 7.3127e+21 | 3.558882e-209 | 1.32045e-179 | 8.05541e-155 | 2.860535e-229 | 1.181049e-238
4.92212674 | 3.0959e+74 | 1017618235061.3 | 0 | 4.663984e-124 | 6.171174e-51 | 7.3127e+21 | 3.936442e-213 | 1.424179e-182 | 8.471938e-157 | 3.085247e-232 | 1.242118e-240
4.98100176 | 2.9437e+76 | 9922848704369.3 | 0 | 4.905149e-126 | 6.328713e-52 | 7.3127e+21 | 4.354057e-217 | 1.536057e-185 | 8.910004e-159 | 3.327611e-235 | 1.306345e-242
5.03987678 | 2.7989e+78 | 96756372121971.7 | 0 | 5.158784e-128 | 6.490273e-53 | 7.3127e+21 | 4.815977e-221 | 1.656723e-188 | 9.370721e-161 | 3.589015e-238 | 1.373894e-244
5.0987518 | 2.6613e+80 | 943283051126827.1 | 0 | 5.425534e-130 | 6.655957e-54 | 7.3127e+21 | 5.326901e-225 | 1.786869e-191 | 9.855261e-163 | 3.870954e-241 | 1.444935e-246
5.15762682 | 2.5305e+82 | 9179481914305580 | 0 | 5.706077e-132 | 6.825871e-55 | 7.3127e+21 | 5.892029e-229 | 1.927238e-194 | 1.036486e-164 | 4.17504e-244 | 1.519649e-248
5.21650184 | 2.4061e+84 | 87786896662266080 | 0 | 6.001126e-134 | 7.000123e-56 | 7.3127e+21 | 6.517111e-233 | 2.078634e-197 | 1.09008e-166 | 4.503015e-247 | 1.598227e-250
5.27537686 | 2.2878e+86 | 7.2238e+17 | 0 | 6.311431e-136 | 7.178822e-57 | 7.3127e+21 | 7.208508e-237 | 2.241923e-200 | 1.146446e-168 | 4.856754e-250 | 1.680868e-252
5.33425188 | 2.1753e+88 | 3.0182e+18 | 0 | 6.637782e-138 | 7.362084e-58 | 7.3127e+21 | 7.973255e-241 | 2.41804e-203 | 1.205726e-170 | 5.238281e-253 | 1.767782e-254
5.3931269 | 2.0683e+90 | 8.5989e+18 | 0 | 6.981008e-140 | 7.550024e-59 | 7.3127e+21 | 8.819134e-245 | 2.607992e-206 | 1.268072e-172 | 5.649779e-256 | 1.859191e-256
5.45200192 | 1.9667e+92 | 4.1979e+19 | 0 | 7.341981e-142 | 7.742762e-60 | 7.3127e+21 | 9.754751e-249 | 2.812865e-209 | 1.333641e-174 | 6.093603e-259 | 1.955325e-258
5.51087694 | 1.87e+94 | 1.1655e+20 | 0 | 7.721619e-144 | 7.94042e-61 | 7.3127e+21 | 1.078963e-252 | 3.033832e-212 | 1.402601e-176 | 6.572292e-262 | 2.056431e-260
5.56975196 | 1.778e+96 | 1.5347e+20 | 0 | 8.120888e-146 | 8.143124e-62 | 7.3127e+21 | 1.193429e-256 | 3.272158e-215 | 1.475126e-178 | 7.088585e-265 | 2.162765e-262
5.62862698 | 1.6906e+98 | 2.1604e+20 | 0 | 8.540802e-148 | 8.351002e-63 | 7.3127e+21 | 1.32004e-260 | 3.529206e-218 | 1.551402e-180 | 7.645436e-268 | 2.274597e-264
5.687502 | 1.6075e+100 | 3.0772e+20 | 0 | 8.982429e-150 | 8.564187e-64 | 7.3127e+21 | 1.460082e-264 | 3.806446e-221 | 1.631622e-182 | 8.24603e-271 | 2.392211e-266