## Sheet
T(K) | 1000/T(K^-1) | EF(eV) | ne(cm^-3) | nh(cm^-3) | V_Sr | V_Sr | V_Sr | V_O | V_O | V_O | H_O | H_O
300 | 3.333333 | 5.301416 | 27505489836507960 | 0 | 1.686401e-140 | 5.251986e-61 | 1.4648e+18 | 1.873943e-60 | 1.595765e-23 | 2234286584.5 | 2.9581e+18 | 28030774160017000
330 | 3.030303 | 5.300872 | 27464145760704968 | 0 | 1.274964e-125 | 2.311422e-53 | 4.6733e+18 | 7.780846e-53 | 2.855192e-19 | 46893678149.8 | 9.3764e+18 | 1.3314e+17
360 | 2.777778 | 5.300296 | 27149870504691568 | 0 | 3.187044e-113 | 5.397327e-47 | 1.2238e+19 | 1.736097e-46 | 9.978675e-16 | 591384112486.5 | 2.4497e+19 | 4.8672e+17
390 | 2.564103 | 5.2997 | 26571385221770832 | 0 | 9.823623e-103 | 1.314712e-41 | 2.7499e+19 | 4.07684e-41 | 9.908271e-13 | 5030826149834.5 | 5.5036e+19 | 1.4522e+18
420 | 2.380952 | 5.299103 | 25746334926963120 | 0 | 9.551587e-94 | 5.41119e-37 | 5.4703e+19 | 1.626132e-36 | 3.648572e-10 | 31326862749476.5 | 1.0947e+20 | 3.6836e+18
450 | 2.222222 | 5.298506 | 24688512724269000 | 0 | 5.828772e-86 | 5.352602e-33 | 9.839e+19 | 1.565362e-32 | 6.055772e-08 | 151482445071513.9 | 1.9688e+20 | 8.1789e+18
480 | 2.083333 | 5.29791 | 23418698652540992 | 0 | 3.737507e-79 | 1.656225e-29 | 1.6245e+20 | 4.729693e-29 | 5.240846e-06 | 594214472981307.5 | 3.2503e+20 | 1.6237e+19
510 | 1.960784 | 5.297313 | 21962912740270432 | 0 | 3.733495e-73 | 1.960527e-26 | 2.4901e+20 | 5.482343e-26 | 0.0002642873 | 1954536362715058 | 4.9819e+20 | 2.9284e+19
540 | 1.851852 | 5.296717 | 20350558766649880 | 0 | 7.893494e-68 | 1.038457e-23 | 3.5755e+20 | 2.850199e-23 | 0.008468377 | 5532528454565367 | 7.153e+20 | 4.8588e+19
570 | 1.754386 | 5.29612 | 18612711629381160 | 0 | 4.501642e-63 | 2.787125e-21 | 4.8463e+20 | 7.522973e-21 | 0.1847214 | 13763462770090950 | 9.6948e+20 | 7.4951e+19
600 | 1.666667 | 5.295523 | 16780671989589790 | 0 | 8.415223e-59 | 4.190354e-19 | 6.2443e+20 | 1.114181e-18 | 2.90112 | 30630533447411472 | 1.2491e+21 | 1.0849e+20