## Hall-T
T(K) | sigma(S/cm) | mu(cm2/Vs) | N(cm-3) | RH(cm3/C)
302.254 | 1409.099 | 102.0505 | 8.6182e+19 | -0.0724225
256.61225 | 1526.991 | 110.7324 | 8.607e+19 | -0.07251673
211.2815 | 1652.298 | 119.8327 | 8.606e+19 | -0.0725249
165.95525 | 1774.476 | 128.505 | 8.6187e+19 | -0.07241861
120.69575 | 1867.114 | 134.7129 | 8.6507e+19 | -0.07215039
75.378 | 1907.989 | 137.3689 | 8.6692e+19 | -0.07199673
31.0194 | 1916.364 | 138.05 | 8.6642e+19 | -0.07203753
13.279775 | 1912.692 | 138.0119 | 8.65e+19 | -0.07215587
30.893675 | 1916.385 | 138.0516 | 8.6642e+19 | -0.07203755
75.7058 | 1907.632 | 137.3677 | 8.6676e+19 | -0.07200959
121.178 | 1866.146 | 134.6491 | 8.6503e+19 | -0.07215361
166.432 | 1773.026 | 128.3897 | 8.6193e+19 | -0.07241278
211.69875 | 1653.348 | 119.8757 | 8.6084e+19 | -0.07250488
256.859 | 1528.861 | 110.8256 | 8.6103e+19 | -0.072489
301.98925 | 1411.366 | 102.145 | 8.6241e+19 | -0.07237318