## Sheet
T(K) | mu,obs(cm2/Vs) | mu,tot | Kgb | mu,in-grain | mu,op | mu,T0 | mu,T32 | w,gb | w,op | w,T0 | w,T32
302.254 | 102.0505 | 101.9945 | 1 | 101.9945 | 394.2625 | 137.5827 | -3510030.2 | 0 | 0.2586818 | 0.7412892 | -2.905631e-05
256.61225 | 110.7324 | 110.8272 | 1 | 110.8272 | 569.7813 | 137.5827 | -2745799.7 | 0 | 0.1944927 | 0.805467 | -4.03592e-05
211.2815 | 119.8327 | 119.959 | 1 | 119.959 | 936.0548 | 137.5827 | -2051374.6 | 0 | 0.1281388 | 0.8718027 | -5.847052e-05
165.95525 | 128.505 | 128.5144 | 1 | 128.5144 | 1947.149 | 137.5827 | -1428036.4 | 0 | 0.06598946 | 0.9339206 | -8.997759e-05
120.69575 | 134.7129 | 134.8329 | 1 | 134.8329 | 6695.188 | 137.5827 | -885708.4 | 0 | 0.02013264 | 0.9797152 | -0.0001521853
75.378 | 137.3689 | 137.4304 | 1 | 137.4304 | 96699.87 | 137.5827 | -437139.1 | 0 | 0.001420312 | 0.9982655 | -0.0003141884
31.0194 | 138.05 | 137.7469 | 1 | 137.7469 | 2420646099.7 | 137.5827 | -115399.2 | 0 | 5.676948e-08 | 0.9988091 | -0.001190812
13.279775 | 138.0119 | 138.1707 | 1 | 138.1707 | 2.3312e+19 | 137.5827 | -32325.02 | 0 | 5.876687e-18 | 0.9957618 | -0.004238189
30.893675 | 138.0516 | 137.7479 | 1 | 137.7479 | 2596248799.1 | 137.5827 | -114698.3 | 0 | 5.292937e-08 | 0.9988019 | -0.00119808
75.7058 | 137.3677 | 137.424 | 1 | 137.424 | 93777.27 | 137.5827 | -439993.7 | 0 | 0.001464515 | 0.9982233 | -0.0003121368
121.178 | 134.6491 | 134.7839 | 1 | 134.7839 | 6576.957 | 137.5827 | -891022 | 0 | 0.02048716 | 0.9793616 | -0.0001512232
166.432 | 128.3897 | 128.4326 | 1 | 128.4326 | 1928.544 | 137.5827 | -1434194.4 | 0 | 0.06658369 | 0.9333268 | -8.953429e-05
211.69875 | 119.8757 | 119.8756 | 1 | 119.8756 | 931.0012 | 137.5827 | -2057454.4 | 0 | 0.1287448 | 0.8711969 | -5.825723e-05
256.859 | 110.8256 | 110.778 | 1 | 110.778 | 568.4815 | 137.5827 | -2749761.0 | 0 | 0.1948507 | 0.805109 | -4.028315e-05
301.98925 | 102.145 | 102.0437 | 1 | 102.0437 | 394.9995 | 137.5827 | -3505419.5 | 0 | 0.2583238 | 0.7416471 | -2.910858e-05