## Ag-OpticalSpectrum
lambda (um) | E(eV) | n | k | e1 | e2
0.000124 | 10000 | 0.999 | 1.29e-06 | 0.998001 | 2.57742e-06
0.000155 | 8000 | 1 | 2.92e-06 | 1 | 5.84e-06
0.000207 | 5990.338 | 1.002 | 8.36e-06 | 1.004004 | 1.675344e-05
0.000248 | 5000 | 1.001 | 1.52e-05 | 1.002001 | 3.04304e-05
0.000276 | 4492.754 | 1.001 | 2.21e-05 | 1.002001 | 4.42442e-05
0.00031 | 4000 | 1.003 | 3.57e-05 | 1.006009 | 7.16142e-05
0.000344 | 3604.651 | 1.003 | 3.24e-05 | 1.006009 | 6.49944e-05
0.000354 | 3502.825 | 1.003 | 1.72e-05 | 1.006009 | 3.45032e-05
0.000413 | 3002.421 | 1.001 | 1.43e-05 | 1.002001 | 2.86286e-05
0.000496 | 2500 | 1.001 | 2.4e-05 | 1.002001 | 4.8048e-05
0.00062 | 2000 | 1.001 | 4.72e-05 | 1.002001 | 9.44944e-05
0.000827 | 1499.395 | 0.999 | 0.000121 | 0.998001 | 0.000241758
0.00124 | 1000 | 0.998 | 0.000523 | 0.9960037 | 0.001043908
0.00155 | 800 | 0.997 | 0.00108 | 0.9940078336 | 0.00215352
0.00168 | 738.0952 | 0.998 | 0.00142 | 0.9960019836 | 0.00283432
0.00207 | 599.0338 | 0.997 | 0.00269 | 0.9940017639 | 0.00536386
0.00248 | 500 | 0.997 | 0.00457 | 0.9939881151 | 0.00911258
0.0031 | 400 | 0.998 | 0.00882 | 0.9959262076 | 0.01760472
0.00335 | 370.1493 | 1.007 | 0.00823 | 1.013981 | 0.01657522
0.00354 | 350.2825 | 1.001 | 0.00168 | 1.001998 | 0.00336336
0.00413 | 300.2421 | 0.996 | 0.00232 | 0.9920106176 | 0.00462144
0.00443 | 279.9097 | 0.994 | 0.0027 | 0.98802871 | 0.0053676
0.00477 | 259.9581 | 0.992 | 0.00311 | 0.9840543279 | 0.00617024
0.00517 | 239.8453 | 0.989 | 0.0035 | 0.97810875 | 0.006923
0.00564 | 219.8582 | 0.987 | 0.00345 | 0.9741570975 | 0.0068103
0.0062 | 200 | 0.982 | 0.00377 | 0.9643097871 | 0.00740428
0.00689 | 179.971 | 0.978 | 0.00431 | 0.9564654239 | 0.00843036
0.00729 | 170.096 | 0.973 | 0.00442 | 0.9467094636 | 0.00860132
0.00775 | 160 | 0.968 | 0.00438 | 0.9370048156 | 0.00847968
0.00827 | 149.9395 | 0.963 | 0.00407 | 0.9273524351 | 0.00783882
0.00886 | 139.9549 | 0.955 | 0.00354 | 0.9120124684 | 0.0067614
0.00954 | 129.979 | 0.943 | 0.00366 | 0.8892356044 | 0.00690276
0.0103 | 120.3883 | 0.926 | 0.00622 | 0.8574373116 | 0.01151944
0.0113 | 109.7345 | 0.902 | 0.0172 | 0.81330816 | 0.0310288
0.0118 | 105.0847 | 0.89 | 0.0261 | 0.79141879 | 0.046458
0.0124 | 100 | 0.876 | 0.0382 | 0.76591676 | 0.0669264
0.0131 | 94.65649 | 0.861 | 0.0565 | 0.73812875 | 0.097293
0.0138 | 89.85507 | 0.849 | 0.0824 | 0.71401124 | 0.1399152
0.0146 | 84.93151 | 0.846 | 0.111 | 0.703395 | 0.187812
0.0155 | 80 | 0.848 | 0.139 | 0.699783 | 0.235744
0.0159 | 77.98742 | 0.851 | 0.149 | 0.702 | 0.253598
0.0163 | 76.07362 | 0.853 | 0.158 | 0.702645 | 0.269548
0.0168 | 73.80952 | 0.853 | 0.166 | 0.700053 | 0.283196
0.0172 | 72.09302 | 0.851 | 0.181 | 0.69144 | 0.308062
0.0177 | 70.0565 | 0.859 | 0.197 | 0.699072 | 0.338446
0.0182 | 68.13187 | 0.871 | 0.208 | 0.715377 | 0.362336
0.0188 | 65.95745 | 0.883 | 0.211 | 0.735168 | 0.372626
0.0194 | 63.91753 | 0.885 | 0.21 | 0.739125 | 0.3717
0.02 | 62 | 0.881 | 0.211 | 0.73164 | 0.371782
0.0207 | 59.90338 | 0.873 | 0.221 | 0.713288 | 0.385866
0.0214 | 57.94393 | 0.868 | 0.237 | 0.697255 | 0.411432
0.0221 | 56.1086 | 0.871 | 0.259 | 0.69156 | 0.451178
0.023 | 53.91304 | 0.885 | 0.274 | 0.708149 | 0.48498
0.0234 | 52.99145 | 0.89 | 0.275 | 0.716475 | 0.4895
0.0238 | 52.10084 | 0.889 | 0.276 | 0.714145 | 0.490728
0.0243 | 51.02881 | 0.886 | 0.281 | 0.706035 | 0.497932
0.0248 | 50 | 0.884 | 0.29 | 0.697356 | 0.51272
0.0253 | 49.01186 | 0.885 | 0.2 | 0.743225 | 0.354
0.0258 | 48.06202 | 0.888 | 0.309 | 0.693063 | 0.548784
0.0264 | 46.9697 | 0.893 | 0.317 | 0.69696 | 0.566162
0.027 | 45.92593 | 0.896 | 0.323 | 0.698487 | 0.578816
0.0282 | 43.97163 | 0.899 | 0.334 | 0.696645 | 0.600532
0.0295 | 42.0339 | 0.897 | 0.349 | 0.682808 | 0.626106
0.031 | 40 | 0.896 | 0.368 | 0.667392 | 0.659456
0.0318 | 38.99371 | 0.895 | 0.378 | 0.658141 | 0.67662
0.0326 | 38.03681 | 0.892 | 0.388 | 0.64512 | 0.692192
0.0335 | 37.01493 | 0.885 | 0.4 | 0.623225 | 0.708
0.0344 | 36.04651 | 0.876 | 0.418 | 0.592652 | 0.732336
0.0354 | 35.02825 | 0.865 | 0.454 | 0.542109 | 0.78542
0.0365 | 33.9726 | 0.879 | 0.489 | 0.53352 | 0.859662
0.0376 | 32.97872 | 0.899 | 0.514 | 0.544005 | 0.924172
0.0387 | 32.04134 | 0.921 | 0.528 | 0.569457 | 0.972576
0.04 | 31 | 0.932 | 0.534 | 0.583468 | 0.995376
0.0413 | 30.02421 | 0.931 | 0.541 | 0.57408 | 1.007342
0.0428 | 28.97196 | 0.919 | 0.557 | 0.534312 | 1.023766
0.0435 | 28.50575 | 0.911 | 0.572 | 0.502737 | 1.042184
0.0443 | 27.99097 | 0.902 | 0.59 | 0.465504 | 1.06436
0.0451 | 27.49446 | 0.851 | 0.616 | 0.344745 | 1.048432
0.0459 | 27.01525 | 0.886 | 0.65 | 0.362496 | 1.1518
0.0459 | 27.01525 | 0.882 | 0.399 | 0.618723 | 0.703836
0.0468 | 26.49573 | 0.886 | 0.421 | 0.607755 | 0.746012
0.0477 | 25.99581 | 0.887 | 0.444 | 0.589633 | 0.787656
0.0486 | 25.5144 | 0.891 | 0.468 | 0.574857 | 0.833976
0.0506 | 24.50593 | 0.906 | 0.522 | 0.548352 | 0.945864
0.0528 | 23.48485 | 0.943 | 0.584 | 0.548193 | 1.101424
0.0539 | 23.00557 | 0.98 | 0.614 | 0.583404 | 1.20344
0.0551 | 22.50454 | 1.029 | 0.624 | 0.669465 | 1.284192
0.0564 | 21.98582 | 1.075 | 0.615 | 0.7774 | 1.32225
0.0577 | 21.49047 | 1.104 | 0.584 | 0.87776 | 1.289472
0.059 | 21.01695 | 1.109 | 0.561 | 0.91516 | 1.244298
0.0605 | 20.49587 | 1.105 | 0.549 | 0.919624 | 1.21329
0.062 | 20 | 1.098 | 0.548 | 0.9053 | 1.203408
0.0653 | 18.98928 | 1.096 | 0.565 | 0.881991 | 1.23848
0.0689 | 17.9971 | 1.101 | 0.593 | 0.860552 | 1.305786
0.0729 | 17.0096 | 1.121 | 0.635 | 0.853416 | 1.42367
0.0775 | 16 | 1.167 | 0.676 | 0.904913 | 1.577784
0.08 | 15.5 | 1.202 | 0.691 | 0.967323 | 1.661164
0.0827 | 14.99395 | 1.243 | 0.693 | 1.0648 | 1.722798
0.0855 | 14.50292 | 1.281 | 0.679 | 1.17992 | 1.739598
0.0886 | 13.99549 | 1.308 | 0.656 | 1.280528 | 1.716096
0.0918 | 13.50763 | 1.322 | 0.628 | 1.3533 | 1.660432
0.0954 | 12.9979 | 1.322 | 0.603 | 1.384075 | 1.594332
0.0992 | 12.5 | 1.315 | 0.588 | 1.383481 | 1.54644
0.1025 | 12.09756 | 1.308 | 0.581 | 1.373303 | 1.519896
0.1051 | 11.79829 | 1.304 | 0.578 | 1.366332 | 1.507424
0.1078 | 11.50278 | 1.3 | 0.573 | 1.361671 | 1.4898
0.1107 | 11.20145 | 1.293 | 0.566 | 1.351493 | 1.463676
0.1137 | 10.90589 | 1.28 | 0.56 | 1.3248 | 1.4336
0.117 | 10.59829 | 1.265 | 0.56 | 1.286625 | 1.4168
0.1204 | 10.299 | 1.252 | 0.564 | 1.249408 | 1.412256
0.124 | 10 | 1.241 | 0.568 | 1.217457 | 1.409776
0.1278 | 9.70266 | 1.229 | 0.566 | 1.190085 | 1.391228
0.1348 | 9.198813 | 1.182 | 0.55 | 1.094624 | 1.3002
0.1378 | 8.998549 | 1.149 | 0.552 | 1.015497 | 1.268496
0.1409 | 8.800568 | 1.112 | 0.563 | 0.919575 | 1.252112
0.1442 | 8.599168 | 1.073 | 0.581 | 0.813768 | 1.246826
0.1476 | 8.401084 | 1.032 | 0.61 | 0.692924 | 1.25904
0.1512 | 8.201058 | 0.993 | 0.653 | 0.55964 | 1.296858
0.155 | 8 | 0.962 | 0.706 | 0.427008 | 1.358344
0.159 | 7.798742 | 0.94 | 0.77 | 0.2907 | 1.4476
0.1631 | 7.602698 | 0.935 | 0.832 | 0.182001 | 1.55584
0.1675 | 7.402985 | 0.936 | 0.892 | 0.080432 | 1.669824
0.1722 | 7.200929 | 0.942 | 0.951 | -0.017037 | 1.791684
0.1771 | 7.001694 | 0.953 | 1.01 | -0.111891 | 1.92506
0.1823 | 6.801975 | 0.969 | 1.07 | -0.205939 | 2.07366
0.1879 | 6.599255 | 0.995 | 1.13 | -0.286875 | 2.2487
0.1937 | 6.401652 | 1.028 | 1.18 | -0.335616 | 2.42608
0.1968 | 6.300813 | 1.048 | 1.21 | -0.365796 | 2.53616
0.2 | 6.2 | 1.072 | 1.24 | -0.388416 | 2.65856
0.2033 | 6.099361 | 1.098 | 1.26 | -0.381996 | 2.76696
0.2066 | 6.001936 | 1.125 | 1.27 | -0.347275 | 2.8575
0.2138 | 5.799813 | 1.173 | 1.29 | -0.288171 | 3.02634
0.2214 | 5.600723 | 1.208 | 1.3 | -0.230736 | 3.1408
0.2296 | 5.400697 | 1.238 | 1.31 | -0.183456 | 3.24356
0.2384 | 5.201342 | 1.265 | 1.33 | -0.168675 | 3.3649
0.248 | 5 | 1.298 | 1.35 | -0.137696 | 3.5046
0.253 | 4.901186 | 1.32 | 1.35 | -0.0801 | 3.564
0.2583 | 4.800619 | 1.343 | 1.35 | -0.018851 | 3.6261
0.2638 | 4.700531 | 1.372 | 1.35 | 0.059884 | 3.7044
0.2695 | 4.601113 | 1.404 | 1.33 | 0.202316 | 3.73464
0.2755 | 4.500907 | 1.441 | 1.31 | 0.360381 | 3.77542
0.2818 | 4.400284 | 1.476 | 1.26 | 0.590976 | 3.71952
0.2883 | 4.301075 | 1.502 | 1.19 | 0.839904 | 3.57476
0.2952 | 4.200542 | 1.519 | 1.08 | 1.140961 | 3.28104
0.2988 | 4.149933 | 1.522 | 0.992 | 1.33242 | 3.019648
0.3024 | 4.100529 | 1.496 | 0.882 | 1.460092 | 2.638944
0.3061 | 4.050964 | 1.432 | 0.766 | 1.463868 | 2.193824
0.31 | 4 | 1.323 | 0.647 | 1.33172 | 1.711962
0.3115 | 3.980738 | 1.246 | 0.586 | 1.20912 | 1.460312
0.3139 | 3.950303 | 1.149 | 0.54 | 1.028601 | 1.24092
0.3155 | 3.930269 | 1.044 | 0.514 | 0.82574 | 1.073232
0.3179 | 3.900598 | 0.932 | 0.504 | 0.614608 | 0.939456
0.3195 | 3.881064 | 0.815 | 0.526 | 0.387549 | 0.85738
0.322 | 3.850932 | 0.708 | 0.565 | 0.182039 | 0.80004
0.3237 | 3.830707 | 0.616 | 0.609 | 0.008575 | 0.750288
0.3263 | 3.800184 | 0.526 | 0.663 | -0.162893 | 0.697476
0.3306 | 3.750756 | 0.371 | 0.813 | -0.523328 | 0.603246
0.3324 | 3.730445 | 0.321 | 0.902 | -0.710563 | 0.579084
0.3351 | 3.700388 | 0.294 | 0.986 | -0.88576 | 0.579768
0.3397 | 3.65028 | 0.259 | 1.12 | -1.187319 | 0.58016
0.3444 | 3.600465 | 0.238 | 1.24 | -1.480956 | 0.59024
0.3542 | 3.500847 | 0.209 | 1.44 | -2.029919 | 0.60192
0.3647 | 3.400055 | 0.186 | 1.61 | -2.557504 | 0.59892
0.3757 | 3.300506 | 0.2 | 1.67 | -2.7489 | 0.668
0.3875 | 3.2 | 0.192 | 1.81 | -3.239236 | 0.69504
0.4 | 3.1 | 0.173 | 1.95 | -3.772571 | 0.6747
0.4133 | 3.000242 | 0.173 | 2.11 | -4.422171 | 0.73006
0.4275 | 2.900585 | 0.16 | 2.26 | -5.082 | 0.7232
0.4428 | 2.800361 | 0.157 | 2.4 | -5.735351 | 0.7536
0.4592 | 2.700348 | 0.144 | 2.56 | -6.532864 | 0.73728
0.4769 | 2.600126 | 0.132 | 2.72 | -7.380976 | 0.71808
0.4959 | 2.500504 | 0.13 | 2.88 | -8.2775 | 0.7488
0.5166 | 2.40031 | 0.13 | 3.07 | -9.408 | 0.7982
0.5391 | 2.30013 | 0.129 | 3.25 | -10.545859 | 0.8385
0.5636 | 2.200142 | 0.12 | 3.45 | -11.8881 | 0.828
0.5904 | 2.100271 | 0.121 | 3.66 | -13.380959 | 0.88572
0.6199 | 2.000323 | 0.131 | 3.88 | -15.037239 | 1.01656
0.6526 | 1.900092 | 0.14 | 4.15 | -17.2029 | 1.162
0.6888 | 1.800232 | 0.14 | 4.44 | -19.694 | 1.2432
0.7293 | 1.700261 | 0.148 | 4.74 | -22.445696 | 1.40304
0.7749 | 1.600206 | 0.143 | 5.09 | -25.887651 | 1.45574
0.8266 | 1.500121 | 0.145 | 5.5 | -30.228975 | 1.595
0.8856 | 1.400181 | 0.163 | 5.95 | -35.375931 | 1.9397
0.9537 | 1.300199 | 0.198 | 6.43 | -41.305696 | 2.54628
1.033 | 1.200387 | 0.226 | 6.99 | -48.809024 | 3.15948
1.127 | 1.100266 | 0.251 | 7.67 | -58.765899 | 3.85034
1.24 | 1 | 0.329 | 8.49 | -71.971859 | 5.58642
1.265 | 0.9802372 | 0.375 | 7.78 | -60.387775 | 5.835
1.291 | 0.9604957 | 0.383 | 7.92 | -62.579711 | 6.06672
1.305 | 0.9501916 | 0.358 | 8.95 | -79.974336 | 6.4082
1.319 | 0.9401061 | 0.392 | 8.06 | -64.809936 | 6.31904
1.348 | 0.9198813 | 0.401 | 8.21 | -67.243299 | 6.58442
1.378 | 0.8998549 | 0.411 | 8.37 | -69.887979 | 6.88014
1.378 | 0.8998549 | 0.396 | 9.48 | -89.713584 | 7.50816
1.409 | 0.8800568 | 0.421 | 8.37 | -69.879659 | 7.04754
1.442 | 0.8599168 | 0.431 | 8.7 | -75.504239 | 7.4994
1.459 | 0.8498972 | 0.446 | 10.1 | -101.811084 | 9.0092
1.476 | 0.8401084 | 0.442 | 8.88 | -78.659036 | 7.84992
1.512 | 0.8201058 | 0.455 | 9.08 | -82.239375 | 8.2628
1.55 | 0.8 | 0.469 | 9.32 | -86.642439 | 8.74216
1.55 | 0.8 | 0.514 | 10.8 | -116.375804 | 11.1024
1.59 | 0.7798742 | 0.485 | 9.57 | -91.349675 | 9.2829
1.631 | 0.7602698 | 0.501 | 9.84 | -96.574599 | 9.85968
1.653 | 0.7501512 | 0.624 | 11.5 | -131.860624 | 14.352
1.675 | 0.7402985 | 0.519 | 10.1 | -101.740639 | 10.4838
1.722 | 0.7200929 | 0.537 | 10.4 | -107.871631 | 11.1696
1.771 | 0.7001694 | 0.557 | 10.7 | -114.179751 | 11.9198
1.771 | 0.7001694 | 0.844 | 12.2 | -148.127664 | 20.5936
1.823 | 0.6801975 | 0.578 | 11.1 | -122.875916 | 12.8316
1.879 | 0.6599255 | 0.6 | 11.4 | -129.6 | 13.68
1.907 | 0.650236 | 0.873 | 13.3 | -176.127871 | 23.2218
1.937 | 0.6401652 | 0.624 | 11.8 | -138.850624 | 14.7264
2 | 0.62 | 0.65 | 12.2 | -148.4175 | 15.86
2.066 | 0.6001936 | 0.668 | 12.6 | -158.313776 | 16.8336
2.066 | 0.6001936 | 1.064 | 14.4 | -206.227904 | 30.6432
2.138 | 0.5799813 | 0.729 | 13 | -168.468559 | 18.954
2.214 | 0.5600723 | 0.774 | 13.5 | -181.650924 | 20.898
2.296 | 0.5400697 | 0.823 | 14 | -195.322671 | 23.044
2.384 | 0.5201342 | 0.878 | 14.5 | -209.479116 | 25.462
2.48 | 0.5 | 0.939 | 15.1 | -227.128279 | 28.3578
2.583 | 0.4800619 | 1.007 | 15.7 | -245.475951 | 31.6198
2.695 | 0.4601113 | 1.083 | 16.4 | -267.787111 | 35.5224
2.818 | 0.4400284 | 1.168 | 17.1 | -291.045776 | 39.9456
2.952 | 0.4200542 | 1.265 | 17.9 | -318.809775 | 45.287
3.1 | 0.4 | 1.387 | 18.8 | -351.516231 | 52.1512
3.263 | 0.3800184 | 1.536 | 19.8 | -389.680704 | 60.8256
3.444 | 0.3600465 | 1.71 | 20.9 | -433.8859 | 71.478
3.647 | 0.3400055 | 1.915 | 22.1 | -484.742775 | 84.643
3.875 | 0.32 | 2.16 | 23.5 | -547.5844 | 101.52
4.133 | 0.3000242 | 2.446 | 25.1 | -624.027084 | 122.7892
4.428 | 0.2800361 | 2.786 | 26.9 | -715.848204 | 149.8868
4.769 | 0.2600126 | 3.202 | 29 | -830.747196 | 185.716
5.166 | 0.240031 | 3.732 | 31.3 | -965.762176 | 233.6232
5.636 | 0.2200142 | 4.425 | 34 | -1136.419375 | 300.9
6.199 | 0.2000323 | 5.355 | 37 | -1340.323975 | 396.27
6.526 | 0.1900092 | 5.96 | 38.6 | -1454.4384 | 460.112
6.888 | 0.1800232 | 6.67 | 40.4 | -1587.6711 | 538.936
7.293 | 0.1700261 | 7.461 | 42.5 | -1750.583479 | 634.185
7.749 | 0.1600206 | 8.376 | 44.8 | -1936.882624 | 750.4896
8.266 | 0.1500121 | 9.441 | 47.1 | -2129.277519 | 889.3422
8.856 | 0.1400181 | 10.69 | 49.4 | -2326.0839 | 1056.172
9.537 | 0.1300199 | 12.21 | 52.2 | -2575.7559 | 1274.724
9.919 | 0.1250126 | 13.11 | 53.7 | -2711.8179 | 1408.014