## Cu-OpticalSpectrum
lambda | E(eV) | n | k | e1 | e2
0.000138 | 8985.507 | 1.001 | 3.65e-07 | 1 | 7.31e-07
0.000139 | 8920.863 | 1.001 | 3.56e-07 | 1 | 7.13e-07
0.000155 | 8000 | 1.001 | 5.38e-07 | 1 | 1.08e-06
0.00031 | 4000 | 1 | 6.62e-06 | 1 | 1.32e-05
0.000413 | 3002.421 | 1 | 9.49e-05 | 1 | 0.00019
0.000827 | 1499.395 | 1 | 0.000273 | 1 | 0.000546
0.00103 | 1203.883 | 0.999 | 0.000624 | 0.998 | 0.00125
0.00113 | 1097.345 | 0.999 | 0.000823 | 0.998 | 0.00164
0.00124 | 1000 | 0.999 | 0.000851 | 0.998 | 0.0017
0.00138 | 898.5507 | 1 | 0.000174 | 1 | 0.000348
0.00155 | 800 | 0.999 | 0.000263 | 0.998 | 0.000525
0.00177 | 700.565 | 0.998 | 0.000395 | 0.996 | 0.000788
0.00207 | 599.0338 | 0.997 | 0.000651 | 0.994 | 0.0013
0.00248 | 500 | 0.997 | 0.00111 | 0.994 | 0.00221
0.0031 | 400 | 0.993 | 0.00245 | 0.986 | 0.00487
0.00413 | 300.2421 | 0.988 | 0.00513 | 0.976 | 0.0101
0.0062 | 200 | 0.978 | 0.0159 | 0.956 | 0.0311
0.00827 | 149.9395 | 0.969 | 0.031 | 0.938 | 0.0601
0.0103 | 120.3883 | 0.965 | 0.054 | 0.928 | 0.104
0.0113 | 109.7345 | 0.968 | 0.0599 | 0.933 | 0.116
0.0118 | 105.0847 | 0.968 | 0.0625 | 0.933 | 0.121
0.0124 | 100 | 0.967 | 0.0653 | 0.931 | 0.126
0.0131 | 94.65649 | 0.965 | 0.0693 | 0.926 | 0.134
0.0135 | 91.85185 | 0.963 | 0.0744 | 0.922 | 0.143
0.0138 | 89.85507 | 0.963 | 0.0788 | 0.921 | 0.152
0.0141 | 87.94326 | 0.963 | 0.0834 | 0.92 | 0.161
0.0144 | 86.11111 | 0.966 | 0.0877 | 0.925 | 0.169
0.0148 | 83.78378 | 0.969 | 0.0911 | 0.931 | 0.177
0.0149 | 83.22148 | 0.971 | 0.0923 | 0.934 | 0.179
0.0151 | 82.11921 | 0.973 | 0.0934 | 0.938 | 0.182
0.0153 | 81.04575 | 0.974 | 0.0943 | 0.94 | 0.184
0.0155 | 80 | 0.977 | 0.0946 | 0.946 | 0.185
0.0157 | 78.98089 | 0.979 | 0.0941 | 0.95 | 0.184
0.0159 | 77.98742 | 0.98 | 0.0936 | 0.952 | 0.183
0.0161 | 77.01863 | 0.982 | 0.0921 | 0.956 | 0.181
0.0163 | 76.07362 | 0.984 | 0.091 | 0.96 | 0.179
0.0165 | 75.15152 | 0.983 | 0.0872 | 0.959 | 0.171
0.0168 | 73.80952 | 0.979 | 0.085 | 0.951 | 0.166
0.017 | 72.94118 | 0.977 | 0.0857 | 0.947 | 0.167
0.0172 | 72.09302 | 0.975 | 0.0868 | 0.943 | 0.169
0.0175 | 70.85714 | 0.974 | 0.0881 | 0.941 | 0.172
0.0177 | 70.0565 | 0.972 | 0.0893 | 0.937 | 0.174
0.0182 | 68.13187 | 0.968 | 0.0927 | 0.928 | 0.179
0.0188 | 65.95745 | 0.967 | 0.0963 | 0.926 | 0.186
0.0194 | 63.91753 | 0.965 | 0.102 | 0.921 | 0.197
0.02 | 62 | 0.965 | 0.107 | 0.92 | 0.207
0.0207 | 59.90338 | 0.966 | 0.109 | 0.921 | 0.211
0.0214 | 57.94393 | 0.964 | 0.11 | 0.917 | 0.212
0.0221 | 56.1086 | 0.96 | 0.114 | 0.909 | 0.219
0.023 | 53.91304 | 0.957 | 0.12 | 0.901 | 0.23
0.0238 | 52.10084 | 0.954 | 0.126 | 0.894 | 0.24
0.0248 | 50 | 0.953 | 0.134 | 0.89 | 0.255
0.0258 | 48.06202 | 0.952 | 0.14 | 0.887 | 0.267
0.027 | 45.92593 | 0.951 | 0.146 | 0.883 | 0.278
0.0282 | 43.97163 | 0.948 | 0.151 | 0.876 | 0.286
0.0295 | 42.0339 | 0.942 | 0.157 | 0.863 | 0.296
0.031 | 40 | 0.934 | 0.167 | 0.844 | 0.312
0.0326 | 38.03681 | 0.927 | 0.18 | 0.827 | 0.334
0.0344 | 36.04651 | 0.922 | 0.193 | 0.813 | 0.356
0.0365 | 33.9726 | 0.91 | 0.205 | 0.786 | 0.373
0.0387 | 32.04134 | 0.891 | 0.223 | 0.744 | 0.397
0.0413 | 30.02421 | 0.856 | 0.262 | 0.664 | 0.449
0.0428 | 28.97196 | 0.849 | 0.302 | 0.63 | 0.513
0.0443 | 27.99097 | 0.862 | 0.346 | 0.623 | 0.597
0.0459 | 27.01525 | 0.884 | 0.382 | 0.636 | 0.675
0.0477 | 25.99581 | 0.921 | 0.403 | 0.686 | 0.742
0.0496 | 25 | 0.96 | 0.396 | 0.765 | 0.76
0.0517 | 23.98453 | 0.961 | 0.373 | 0.784 | 0.717
0.0539 | 23.00557 | 0.943 | 0.366 | 0.755 | 0.69
0.0564 | 21.98582 | 0.917 | 0.381 | 0.696 | 0.699
0.059 | 21.01695 | 0.897 | 0.411 | 0.636 | 0.737
0.062 | 20 | 0.882 | 0.455 | 0.571 | 0.803
0.0653 | 18.98928 | 0.883 | 0.507 | 0.523 | 0.895
0.0689 | 17.9971 | 0.89 | 0.561 | 0.477 | 0.999
0.0729 | 17.0096 | 0.913 | 0.62 | 0.449 | 1.13
0.0775 | 16 | 0.954 | 0.673 | 0.457 | 1.28
0.08 | 15.5 | 0.981 | 0.695 | 0.479 | 1.36
0.0827 | 14.99395 | 1.01 | 0.707 | 0.52 | 1.43
0.0855 | 14.50292 | 1.03 | 0.717 | 0.547 | 1.48
0.0886 | 13.99549 | 1.06 | 0.724 | 0.599 | 1.53
0.0954 | 12.9979 | 1.08 | 0.724 | 0.642 | 1.56
0.1033 | 12.00387 | 1.09 | 0.731 | 0.654 | 1.59
0.1127 | 11.00266 | 1.07 | 0.754 | 0.576 | 1.61
0.124 | 10 | 1.04 | 0.818 | 0.412 | 1.7
0.1305 | 9.501916 | 1.03 | 0.867 | 0.309 | 1.79
0.1378 | 8.998549 | 1.03 | 0.921 | 0.213 | 1.9
0.1459 | 8.498972 | 1.03 | 0.979 | 0.102 | 2.02
0.155 | 8 | 1.03 | 1.03 | 0 | 2.12
0.1653 | 7.501512 | 1.01 | 1.09 | -0.168 | 2.2
0.1771 | 7.001694 | 0.972 | 1.2 | -0.495 | 2.33
0.1907 | 6.50236 | 0.958 | 1.37 | -0.959 | 2.62
0.2066 | 6.001936 | 1.04 | 1.59 | -1.45 | 3.31
0.2138 | 5.799813 | 1.1 | 1.67 | -1.58 | 3.67
0.2214 | 5.600723 | 1.18 | 1.74 | -1.64 | 4.11
0.2296 | 5.400697 | 1.28 | 1.78 | -1.53 | 4.56
0.2384 | 5.201342 | 1.38 | 1.8 | -1.34 | 4.97
0.248 | 5 | 1.47 | 1.78 | -1.01 | 5.23
0.2583 | 4.800619 | 1.53 | 1.71 | -0.583 | 5.23
0.2695 | 4.601113 | 1.52 | 1.67 | -0.479 | 5.08
0.2818 | 4.400284 | 1.49 | 1.64 | -0.47 | 4.89
0.2952 | 4.200542 | 1.42 | 1.64 | -0.673 | 4.66
0.3099 | 4.001291 | 1.34 | 1.72 | -1.16 | 4.61
0.3263 | 3.800184 | 1.34 | 1.81 | -1.48 | 4.85
0.3444 | 3.600465 | 1.31 | 1.87 | -1.78 | 4.9
0.3646 | 3.400987 | 1.27 | 1.95 | -2.19 | 4.95
0.3874 | 3.200826 | 1.18 | 2.21 | -3.49 | 5.22
0.4133 | 3.000242 | 1.18 | 2.21 | -3.49 | 5.22
0.4428 | 2.800361 | 1.17 | 2.36 | -4.2 | 5.52
0.4768 | 2.600671 | 1.15 | 2.5 | -4.93 | 5.75
0.5166 | 2.40031 | 1.12 | 2.6 | -5.51 | 5.82
0.539 | 2.300557 | 1.04 | 2.59 | -5.63 | 5.39
0.5635 | 2.200532 | 0.826 | 2.6 | -6.08 | 4.3
0.5904 | 2.100271 | 0.468 | 2.81 | -7.68 | 2.63
0.6199 | 2.000323 | 0.272 | 3.24 | -10.4 | 1.76
0.6525 | 1.900383 | 0.214 | 3.67 | -13.4 | 1.57
0.6702 | 1.850194 | 0.215 | 3.86 | -14.9 | 1.66
0.688 | 1.802326 | 0.213 | 4.05 | -16.4 | 1.73
0.7084 | 1.750423 | 0.214 | 4.24 | -17.9 | 1.81
0.7293 | 1.700261 | 0.223 | 4.43 | -19.6 | 1.98
0.8265 | 1.500302 | 0.26 | 5.26 | -27.6 | 2.74
1.24 | 1 | 0.433 | 8.46 | -71.4 | 7.33
1.265 | 0.9802372 | 0.496 | 6.78 | -45.7 | 6.73
1.291 | 0.9604957 | 0.505 | 6.92 | -47.6 | 6.99
1.319 | 0.9401061 | 0.515 | 7.06 | -49.6 | 7.27
1.348 | 0.9198813 | 0.525 | 7.21 | -51.7 | 7.57
1.378 | 0.8998549 | 0.536 | 7.36 | -53.9 | 7.89
1.409 | 0.8800568 | 0.547 | 7.53 | -56.4 | 8.24
1.442 | 0.8599168 | 0.559 | 7.7 | -59 | 8.61
1.476 | 0.8401084 | 0.572 | 8.06 | -64.6 | 9.22
1.512 | 0.8201058 | 0.586 | 8.47 | -71.4 | 9.93
1.55 | 0.8 | 0.606 | 8.92 | -79.2 | 10.8
1.589 | 0.780365 | 0.627 | 9.16 | -83.5 | 11.5
1.631 | 0.7602698 | 0.649 | 9.41 | -88.1 | 12.2
1.675 | 0.7402985 | 0.672 | 9.97 | -98.9 | 13.4
1.722 | 0.7200929 | 0.697 | 7.88 | -61.6 | 11
1.771 | 0.7001694 | 0.723 | 8.26 | -67.7 | 11.9
1.823 | 0.6801975 | 0.752 | 8.69 | -75 | 13.1
1.878 | 0.6602769 | 0.782 | 9.68 | -93.1 | 15.1
1.937 | 0.6401652 | 0.815 | 10.3 | -105 | 16.8
2 | 0.62 | 0.85 | 10.6 | -112 | 18
2.066 | 0.6001936 | 0.89 | 11 | -120 | 19.6
2.138 | 0.5799813 | 0.933 | 11.3 | -127 | 21.1
2.214 | 0.5600723 | 0.98 | 11.8 | -138 | 23.1
2.296 | 0.5400697 | 1.03 | 12.2 | -148 | 25.1
2.384 | 0.5201342 | 1.09 | 12.7 | -160 | 27.7
2.48 | 0.5 | 1.15 | 13.2 | -173 | 30.4
2.583 | 0.4800619 | 1.22 | 13.7 | -186 | 33.4
2.695 | 0.4601113 | 1.29 | 14.4 | -206 | 37.2
2.818 | 0.4400284 | 1.37 | 15 | -223 | 41.1
2.952 | 0.4200542 | 1.47 | 15.7 | -244 | 46.2
3.1 | 0.4 | 1.59 | 16.5 | -270 | 52.5
3.263 | 0.3800184 | 1.73 | 17.4 | -300 | 60.2
3.444 | 0.3600465 | 1.9 | 18.4 | -335 | 69.9
3.646 | 0.3400987 | 2.09 | 19.6 | -380 | 81.9
3.874 | 0.3200826 | 2.32 | 20.8 | -427 | 96.5
4.133 | 0.3000242 | 2.59 | 22.2 | -486 | 115
4.428 | 0.2800361 | 2.92 | 23.7 | -553 | 138
4.768 | 0.2600671 | 3.32 | 25.4 | -634 | 169
5.166 | 0.240031 | 3.81 | 27.5 | -742 | 210
5.635 | 0.2200532 | 4.44 | 30 | -880 | 266
6.199 | 0.2000323 | 5.23 | 33 | -1060 | 345
6.888 | 0.1800232 | 6.23 | 36.3 | -1280 | 452
7.749 | 0.1600206 | 7.66 | 40.3 | -1570 | 617
8.265 | 0.1500302 | 8.57 | 42.6 | -1740 | 730
8.856 | 0.1400181 | 9.64 | 45.1 | -1940 | 870
9.537 | 0.1300199 | 10.8 | 47.5 | -2140 | 1030