## Sheet1
http://www.chino.co.jp/support/technique/sensor/thermocouples.html
B熱電対
JIS C 1602-1995より抜粋（mV）
温度 | 0 | 100 | 200 | 300 | 400 | 500 | 600 | 700 | 800 | 900 | 1000 | 1100 | 1200 | 1300 | 1400 | 1500 | 1600 | 1700 | 1800 | 温度
℃ | [19 empty] | ℃
0 | 0 | 0.033 | 0.178 | 0.431 | 0.787 | 1.242 | 1.792 | 2.431 | 3.154 | 3.957 | 4.834 | 5.78 | 6.786 | 7.848 | 8.956 | 10.099 | 11.263 | 12.433 | 13.591 | 0
10 | -0.002 | 0.043 | 0.199 | 0.462 | 0.828 | 1.293 | 1.852 | 2.499 | 3.23 | 4.041 | 4.926 | 5.878 | 6.89 | 7.957 | 9.069 | 10.215 | 11.38 | 12.549 | 13.706 | 10
20 | -0.003 | 0.053 | 0.22 | 0.494 | 0.87 | 1.344 | 1.913 | 2.569 | 3.308 | 4.127 | 5.018 | 5.976 | 6.995 | 8.066 | 9.182 | 10.331 | 11.497 | 12.666 | 13.82 | 20
30 | -0.002 | 0.065 | 0.243 | 0.527 | 0.913 | 1.397 | 1.975 | 2.639 | 3.386 | 4.213 | 5.111 | 6.075 | 7.1 | 8.176 | 9.296 | 10.447 | 11.614 | 12.782 |  | 30
40 | 0 | 0.078 | 0.267 | 0.561 | 0.957 | 1.451 | 2.037 | 2.71 | 3.466 | 4.299 | 5.205 | 6.175 | 7.205 | 8.286 | 9.41 | 10.563 | 11.731 | 12.898 |  | 40
50 | 0.002 | 0.092 | 0.291 | 0.596 | 1.002 | 1.505 | 2.101 | 2.782 | 3.546 | 4.387 | 5.299 | 6.276 | 7.311 | 8.397 | 9.524 | 10.679 | 11.848 | 13.014 |  | 50
60 | 0.006 | 0.107 | 0.317 | 0.632 | 1.048 | 1.561 | 2.165 | 2.854 | 3.626 | 4.475 | 5.394 | 6.377 | 7.417 | 8.508 | 9.639 | 10.796 | 11.965 | 13.13 |  | 60
70 | 0.011 | 0.123 | 0.344 | 0.669 | 1.095 | 1.617 | 2.23 | 2.928 | 3.708 | 4.564 | 5.489 | 6.478 | 7.524 | 8.62 | 9.753 | 10.913 | 12.082 | 13.246 |  | 70
80 | 0.017 | 0.144 | 0.372 | 0.707 | 1.143 | 1.675 | 2.296 | 3.002 | 3.79 | 4.653 | 5.585 | 6.58 | 7.632 | 8.731 | 9.868 | 11.029 | 12.199 | 13.361 |  | 80
90 | 0.025 | 0.159 | 0.401 | 0.746 | 1.192 | 1.733 | 2.363 | 3.078 | 3.873 | 4.743 | 5.682 | 6.683 | 7.74 | 8.844 | 9.984 | 11.146 | 12.316 | 13.476 |  | 90
100 | 0.033 | 0.178 | 0.431 | 0.787 | 1.242 | 1.792 | 2.431 | 3.154 | 3.957 | 4.834 | 5.78 | 6.786 | 7.848 | 8.956 | 10.099 | 11.263 | 12.433 | 13.591 |  | 100
温度 | 0 | 100 | 200 | 300 | 400 | 500 | 600 | 700 | 800 | 900 | 1000 | 1100 | 1200 | 1300 | 1400 | 1500 | 1600 | 1700 | 1800 | 温度
℃ | [19 empty] | ℃
▲ページtopへもどる
S熱電対
JIS C 1602-1995より抜粋（mV）
温度 | 0 | 温度 | 0 | 100 | 200 | 300 | 400 | 500 | 600 | 700 | 800 | 900 | 1000 | 1100 | 1200 | 1300 | 1400 | 1500 | 1600 | 1700 | 温度
℃ |  | ℃ | [18 empty] | ℃
0 | 0 | 0 | 0 | 0.646 | 1.441 | 2.323 | 3.259 | 4.233 | 5.239 | 6.275 | 7.345 | 8.449 | 9.587 | 10.757 | 11.951 | 13.159 | 14.373 | 15.582 | 16.777 | 17.947 | 0
-10 | -0.053 | 10 | 0.055 | 0.72 | 1.526 | 2.415 | 3.355 | 4.332 | 5.341 | 6.381 | 7.454 | 8.562 | 9.703 | 10.875 | 12.071 | 13.28 | 14.494 | 15.702 | 16.895 | 18.061 | 10
-20 | -0.103 | 20 | 0.113 | 0.795 | 1.612 | 2.507 | 3.451 | 4.432 | 5.443 | 6.486 | 7.563 | 8.674 | 9.819 | 10.994 | 12.191 | 13.402 | 14.615 | 15.822 | 17.013 | 18.174 | 20
-30 | -0.15 | 30 | 0.173 | 0.872 | 1.698 | 2.599 | 3.548 | 4.532 | 5.546 | 6.593 | 7.673 | 8.787 | 9.935 | 11.113 | 12.312 | 13.523 | 14.736 | 15.942 | 17.131 | 18.285 | 30
-40 | -0.194 | 40 | 0.235 | 0.95 | 1.786 | 2.692 | 3.645 | 4.632 | 5.649 | 6.699 | 7.783 | 8.9 | 10.051 | 11.232 | 12.433 | 13.644 | 14.857 | 16.062 | 17.249 | 18.395 | 40
-50 | -0.236 | 50 | 0.299 | 1.029 | 1.874 | 2.786 | 3.742 | 4.732 | 5.753 | 6.806 | 7.893 | 9.014 | 10.168 | 11.351 | 12.554 | 13.766 | 14.978 | 16.182 | 17.366 | 18.503 | 50
-60 |  | 60 | 0.365 | 1.11 | 1.962 | 2.88 | 3.84 | 4.833 | 5.857 | 6.913 | 8.003 | 9.128 | 10.285 | 11.471 | 12.675 | 13.887 | 15.099 | 16.301 | 17.483 | 18.609 | 60
-70 |  | 70 | 0.433 | 1.191 | 2.052 | 2.974 | 3.938 | 4.934 | 5.961 | 7.02 | 8.114 | 9.242 | 10.403 | 11.59 | 12.796 | 14.009 | 15.22 | 16.42 | 17.6 |  | 70
-80 |  | 80 | 0.502 | 1.273 | 2.141 | 3.069 | 4.036 | 5.035 | 6.065 | 7.128 | 8.226 | 9.357 | 10.52 | 11.71 | 12.917 | 14.13 | 15.341 | 16.539 | 17.717 |  | 80
-90 |  | 90 | 0.573 | 1.357 | 2.232 | 3.164 | 4.134 | 5.137 | 6.17 | 7.236 | 8.337 | 9.472 | 10.638 | 11.83 | 13.038 | 14.251 | 15.461 | 16.658 | 17.832 |  | 90
-100 |  | 100 | 0.646 | 1.441 | 2.323 | 3.259 | 4.233 | 5.239 | 6.275 | 7.345 | 8.449 | 9.587 | 10.757 | 11.951 | 13.159 | 14.373 | 15.582 | 16.777 | 17.947 |  | 100
温度 | 0 | 温度 | 0 | 100 | 200 | 300 | 400 | 500 | 600 | 700 | 800 | 900 | 1000 | 1100 | 1200 | 1300 | 1400 | 1500 | 1600 | 1700 | 温度
℃ |  | ℃ | [18 empty] | ℃
▲ページtopへもどる
R熱電対
JIS C 1602-1995より抜粋（mV）
温度 | 0 | 温度 | 0 | 100 | 200 | 300 | 400 | 500 | 600 | 700 | 800 | 900 | 1000 | 1100 | 1200 | 1300 | 1400 | 1500 | 1600 | 1700 | 温度
℃ |  | ℃ | [18 empty] | ℃
0 | 0 | 0 | 0 | 0.647 | 1.469 | 2.401 | 3.408 | 4.471 | 5.583 | 6.743 | 7.95 | 9.205 | 10.506 | 11.85 | 13.228 | 14.629 | 16.04 | 17.451 | 18.849 | 20.222 | 0
-10 | -0.051 | 10 | 0.054 | 0.723 | 1.558 | 2.498 | 3.512 | 4.58 | 5.697 | 6.861 | 8.073 | 9.333 | 10.638 | 11.986 | 13.367 | 14.77 | 16.181 | 17.591 | 18.988 | 20.356 | 10
-20 | -0.1 | 20 | 0.111 | 0.8 | 1.648 | 2.597 | 3.616 | 4.69 | 5.812 | 6.98 | 8.197 | 9.461 | 10.771 | 12.123 | 13.507 | 14.911 | 16.323 | 17.732 | 19.126 | 20.488 | 20
-30 | -0.145 | 30 | 0.171 | 0.879 | 1.739 | 2.696 | 3.721 | 4.8 | 5.926 | 7.1 | 8.321 | 9.59 | 10.905 | 12.26 | 13.646 | 15.052 | 16.464 | 17.872 | 19.264 | 20.62 | 30
-40 | -0.188 | 40 | 0.232 | 0.959 | 1.831 | 2.796 | 3.827 | 4.91 | 6.041 | 7.22 | 8.446 | 9.72 | 11.039 | 12.397 | 13.786 | 15.193 | 16.605 | 18.012 | 19.402 | 20.749 | 40
-50 | -0.226 | 50 | 0.296 | 1.041 | 1.923 | 2.896 | 3.933 | 5.021 | 6.157 | 7.34 | 8.571 | 9.85 | 11.173 | 12.535 | 13.926 | 15.334 | 16.746 | 18.152 | 19.54 | 20.877 | 50
-60 |  | 60 | 0.363 | 1.124 | 2.017 | 2.997 | 4.04 | 5.133 | 6.273 | 7.461 | 8.697 | 9.98 | 11.307 | 12.673 | 14.066 | 15.475 | 16.887 | 18.292 | 19.677 | 21.003 | 60
-70 |  | 70 | 0.431 | 1.208 | 2.112 | 3.099 | 4.147 | 5.245 | 6.39 | 7.583 | 8.823 | 10.111 | 11.442 | 12.812 | 14.207 | 15.616 | 17.028 | 18.431 | 19.814 |  | 70
-80 |  | 80 | 0.501 | 1.294 | 2.207 | 3.201 | 4.255 | 5.357 | 6.507 | 7.705 | 8.95 | 10.242 | 11.578 | 12.95 | 14.347 | 15.758 | 17.169 | 18.571 | 19.951 |  | 80
-90 |  | 90 | 0.573 | 1.381 | 2.304 | 3.304 | 4.363 | 5.47 | 6.625 | 7.827 | 9.077 | 10.374 | 11.714 | 13.089 | 14.488 | 15.899 | 17.31 | 18.71 | 20.087 |  | 90
-100 |  | 100 | 0.647 | 1.469 | 2.401 | 3.408 | 4.471 | 5.583 | 6.743 | 7.95 | 9.205 | 10.506 | 11.85 | 13.228 | 14.629 | 16.04 | 17.451 | 18.849 | 20.222 |  | 100
温度 | 0 | 温度 | 0 | 100 | 200 | 300 | 400 | 500 | 600 | 700 | 800 | 900 | 1000 | 1100 | 1200 | 1300 | 1400 | 1500 | 1600 | 1700 | 温度
℃ |  | ℃ | [18 empty] | ℃
▲ページtopへもどる
N熱電対
JIS C 1602-1995 JIS C 1605-1995より抜粋（mV）
温度 | -200 | -100 | 0 | 温度 | 0 | 100 | 200 | 300 | 400 | 500 | 600 | 700 | 800 | 900 | 1000 | 1100 | 1200 | 温度
℃ |  |  |  | ℃ | [13 empty] | ℃
0 | -3.99 | -2.407 | 0 | 0 | 0 | 2.774 | 5.913 | 9.341 | 12.974 | 16.748 | 20.613 | 24.527 | 28.455 | 32.371 | 36.256 | 40.087 | 43.846 | 0
-10 | -4.083 | -2.612 | -0.26 | 10 | 0.261 | 3.072 | 6.245 | 9.696 | 13.346 | 17.131 | 21.003 | 24.919 | 28.847 | 32.761 | 36.641 | 40.466 | 44.218 | 10
-20 | -4.162 | -2.808 | -0.518 | 20 | 0.525 | 3.374 | 6.579 | 10.054 | 13.719 | 17.515 | 21.393 | 25.312 | 29.239 | 33.151 | 37.027 | 40.845 | 44.588 | 20
-30 | -4.226 | -2.994 | -0.772 | 30 | 0.793 | 3.68 | 6.916 | 10.413 | 14.094 | 17.9 | 21.784 | 25.705 | 29.632 | 33.541 | 37.411 | 41.223 | 44.958 | 30
-40 | -4.277 | -3.171 | -1.023 | 40 | 1.065 | 3.989 | 7.255 | 10.774 | 14.469 | 18.286 | 22.175 | 26.098 | 30.024 | 33.93 | 37.795 | 41.6 | 45.326 | 40
-50 | -4.313 | -3.336 | -1.269 | 50 | 1.34 | 4.302 | 7.597 | 11.136 | 14.846 | 18.672 | 22.566 | 26.491 | 30.416 | 34.319 | 38.179 | 41.976 | 45.694 | 50
-60 | -4.336 | -3.491 | -1.509 | 60 | 1.619 | 4.618 | 7.941 | 11.501 | 15.225 | 19.059 | 22.958 | 26.883 | 30.807 | 34.707 | 38.562 | 42.352 | 46.06 | 60
-70 | -4.345 | -3.634 | -1.744 | 70 | 1.902 | 4.937 | 8.288 | 11.867 | 15.604 | 19.447 | 23.35 | 27.276 | 31.199 | 35.095 | 38.944 | 42.727 | 46.425 | 70
-80 |  | -3.766 | -1.972 | 80 | 2.189 | 5.259 | 8.637 | 12.234 | 15.984 | 19.835 | 23.742 | 27.669 | 31.59 | 35.482 | 39.326 | 43.101 | 46.789 | 80
-90 |  | -3.884 | -2.193 | 90 | 2.48 | 5.585 | 8.988 | 12.603 | 16.366 | 20.224 | 24.134 | 28.062 | 31.981 | 35.869 | 39.706 | 43.474 | 47.152 | 90
-100 |  | -3.99 | -2.407 | 100 | 2.774 | 5.913 | 9.341 | 12.974 | 16.748 | 20.613 | 24.527 | 28.455 | 32.371 | 36.256 | 40.087 | 43.846 | 47.513 | 100
温度 | -200 | -100 | 0 | 温度 | 0 | 100 | 200 | 300 | 400 | 500 | 600 | 700 | 800 | 900 | 1000 | 1100 | 1200 | 温度
℃ |  |  |  | ℃ | [13 empty] | ℃
▲ページtopへもどる
K熱電対
JIS C 1602-1995 JIS C 1605-1995より抜粋（mV）
温度 | -200 | -100 | 0 | 温度 | 0 | 100 | 200 | 300 | 400 | 500 | 600 | 700 | 800 | 900 | 1000 | 1100 | 1200 | 1300 | 温度
℃ |  |  |  | ℃ | [14 empty] | ℃
0 | -5.891 | -3.554 | 0 | 0 | 0 | 4.096 | 8.138 | 12.209 | 16.397 | 20.644 | 24.905 | 29.129 | 33.275 | 37.326 | 41.276 | 45.119 | 48.838 | 52.41 | 0
-10 | -6.035 | -3.852 | -0.392 | 10 | 0.397 | 4.509 | 8.539 | 12.624 | 16.82 | 21.071 | 25.33 | 29.548 | 33.685 | 37.725 | 41.665 | 45.497 | 49.202 | 52.759 | 10
-20 | -6.158 | -4.138 | -0.778 | 20 | 0.798 | 4.92 | 8.94 | 13.04 | 17.243 | 21.497 | 25.755 | 29.965 | 34.093 | 38.124 | 42.053 | 45.873 | 49.565 | 53.106 | 20
-30 | -6.262 | -4.411 | -1.156 | 30 | 1.203 | 5.328 | 9.343 | 13.457 | 17.667 | 21.924 | 26.179 | 30.382 | 34.501 | 38.522 | 42.44 | 46.249 | 49.926 | 53.451 | 30
-40 | -6.344 | -4.669 | -1.527 | 40 | 1.612 | 5.735 | 9.747 | 13.874 | 18.091 | 22.35 | 26.602 | 30.798 | 34.908 | 38.918 | 42.826 | 46.623 | 50.286 | 53.795 | 40
-50 | -6.404 | -4.913 | -1.889 | 50 | 2.023 | 6.138 | 10.153 | 14.293 | 18.516 | 22.776 | 27.025 | 31.213 | 35.313 | 39.314 | 43.211 | 46.995 | 50.644 | 54.138 | 50
-60 | -6.441 | -5.141 | -2.243 | 60 | 2.436 | 6.54 | 10.561 | 14.713 | 18.941 | 23.203 | 27.447 | 31.628 | 35.718 | 39.708 | 43.595 | 47.367 | 51 | 54.479 | 60
-70 | -6.458 | -5.354 | -2.587 | 70 | 2.851 | 6.941 | 10.971 | 15.133 | 19.366 | 23.629 | 27.869 | 32.041 | 36.121 | 40.101 | 43.978 | 47.737 | 51.355 | 54.819 | 70
-80 |  | -5.55 | -2.92 | 80 | 3.267 | 7.34 | 11.382 | 15.554 | 19.792 | 24.055 | 28.289 | 32.453 | 36.524 | 40.494 | 44.359 | 48.105 | 51.708 |  | 80
-90 |  | -5.73 | -3.243 | 90 | 3.682 | 7.739 | 11.795 | 15.975 | 20.218 | 24.48 | 28.71 | 32.865 | 36.925 | 40.885 | 44.74 | 48.473 | 52.06 |  | 90
-100 |  | -5.891 | -3.554 | 100 | 4.096 | 8.138 | 12.209 | 16.397 | 20.644 | 24.905 | 29.129 | 33.275 | 37.326 | 41.276 | 45.119 | 48.838 | 52.41 |  | 100
温度 | -200 | -100 | 0 | 温度 | 0 | 100 | 200 | 300 | 400 | 500 | 600 | 700 | 800 | 900 | 1000 | 1100 | 1200 | 1300 | 温度
℃ |  |  |  | ℃ | [14 empty] | ℃
▲ページtopへもどる
E熱電対
JIS C 1602-1995 JIS C 1605-1995より抜粋（mV）
温度 | -200 | -100 | 0 | 温度 | 0 | 100 | 200 | 300 | 400 | 500 | 600 | 700 | 800 | 900 | 温度
℃ |  |  |  | ℃ | [10 empty] | ℃
0 | -8.825 | -5.237 | 0 | 0 | 0 | 6.319 | 13.421 | 21.036 | 28.946 | 37.005 | 45.093 | 53.112 | 61.017 | 68.787 | 0
-10 | -9.063 | -5.681 | -0.582 | 10 | 0.591 | 6.998 | 14.164 | 21.817 | 29.747 | 37.815 | 45.9 | 53.908 | 61.801 | 69.554 | 10
-20 | -9.274 | -6.107 | -1.152 | 20 | 1.192 | 7.685 | 14.912 | 22.6 | 30.55 | 38.624 | 46.705 | 54.703 | 62.583 | 70.319 | 20
-30 | -9.455 | -6.516 | -1.709 | 30 | 1.801 | 8.379 | 15.664 | 23.386 | 31.354 | 39.434 | 47.509 | 55.497 | 63.364 | 71.082 | 30
-40 | -9.604 | -6.907 | -2.255 | 40 | 2.42 | 9.081 | 16.42 | 24.174 | 32.159 | 40.243 | 48.313 | 56.289 | 64.144 | 71.844 | 40
-50 | -9.718 | -7.279 | -2.787 | 50 | 3.048 | 9.789 | 17.181 | 24.964 | 32.965 | 41.053 | 49.116 | 57.08 | 64.922 | 72.603 | 50
-60 | -9.797 | -7.632 | -3.306 | 60 | 3.685 | 10.503 | 17.945 | 25.757 | 33.772 | 41.862 | 49.917 | 57.87 | 65.698 | 73.36 | 60
-70 | -9.835 | -7.963 | -3.811 | 70 | 4.33 | 11.224 | 18.713 | 26.552 | 34.579 | 42.671 | 50.718 | 58.659 | 66.473 | 74.115 | 70
-80 |  | -8.273 | -4.302 | 80 | 4.985 | 11.951 | 19.484 | 27.348 | 35.387 | 43.479 | 51.517 | 59.446 | 67.246 | 74.869 | 80
-90 |  | -8.561 | -4.777 | 90 | 5.648 | 12.684 | 20.259 | 28.146 | 36.196 | 44.285 | 52.315 | 60.232 | 68.017 | 75.621 | 90
-100 |  | -8.825 | -5.237 | 100 | 6.319 | 13.421 | 21.036 | 28.946 | 37.005 | 45.093 | 53.112 | 61.017 | 68.787 | 76.373 | 100
温度 | -200 | -100 | 0 | 温度 | 0 | 100 | 200 | 300 | 400 | 500 | 600 | 700 | 800 | 900 | 温度
℃ |  |  |  | ℃ | [10 empty] | ℃
▲ページtopへもどる
J熱電対
JIS C 1602-1995 JIS C 1605-1995より抜粋（mV）
温度 | -200 | -100 | 0 | 温度 | 0 | 100 | 200 | 300 | 400 | 500 | 600 | 700 | 800 | 900 | 1000 | 1100 | 温度
℃ |  |  |  | ℃ | [12 empty] | ℃
0 | -7.89 | -4.633 | 0 | 0 | 0 | 5.269 | 10.779 | 16.327 | 21.848 | 27.393 | 33.102 | 39.132 | 45.494 | 51.877 | 57.953 | 63.792 | 0
-10 | -8.095 | -5.037 | -0.501 | 10 | 0.507 | 5.814 | 11.334 | 16.881 | 22.4 | 27.953 | 33.689 | 39.755 | 46.141 | 52.5 | 58.545 | 64.37 | 10
-20 |  | -5.426 | -0.995 | 20 | 1.019 | 6.36 | 11.889 | 17.434 | 22.952 | 28.516 | 34.279 | 40.382 | 46.786 | 53.119 | 59.134 | 64.948 | 20
-30 |  | -5.801 | -1.482 | 30 | 1.537 | 6.909 | 12.445 | 17.986 | 23.504 | 29.08 | 34.873 | 41.012 | 47.431 | 53.735 | 59.721 | 65.525 | 30
-40 |  | -6.159 | -1.961 | 40 | 2.059 | 7.459 | 13 | 18.538 | 24.057 | 29.647 | 35.47 | 41.645 | 48.074 | 54.347 | 60.307 | 66.102 | 40
-50 |  | -6.5 | -2.431 | 50 | 2.585 | 8.01 | 13.555 | 19.09 | 24.61 | 30.216 | 36.071 | 42.281 | 48.715 | 54.956 | 60.89 | 66.679 | 50
-60 |  | -6.821 | -2.893 | 60 | 3.116 | 8.562 | 14.11 | 19.642 | 25.164 | 30.788 | 36.675 | 42.919 | 49.353 | 55.561 | 61.473 | 67.255 | 60
-70 |  | -7.123 | -3.344 | 70 | 3.65 | 9.115 | 14.665 | 20.194 | 25.72 | 31.362 | 37.284 | 43.559 | 49.989 | 56.164 | 62.054 | 67.831 | 70
-80 |  | -7.403 | -3.786 | 80 | 4.187 | 9.669 | 15.219 | 20.745 | 26.276 | 31.939 | 37.896 | 44.203 | 50.622 | 56.763 | 62.634 | 68.406 | 80
-90 |  | -7.659 | -4.215 | 90 | 4.726 | 10.224 | 15.773 | 21.297 | 26.834 | 32.519 | 38.512 | 44.848 | 51.251 | 57.36 | 63.214 | 68.98 | 90
-100 |  | -7.89 | -4.633 | 100 | 5.269 | 10.779 | 16.327 | 21.848 | 27.393 | 33.102 | 39.132 | 45.494 | 51.877 | 57.953 | 63.792 | 69.553 | 100
温度 | -200 | -100 | 0 | 温度 | 0 | 100 | 200 | 300 | 400 | 500 | 600 | 700 | 800 | 900 | 1000 | 1100 | 温度
℃ |  |  |  | ℃ | [12 empty] | ℃
▲ページtopへもどる
T熱電対
JIS C 1602-1995 JIS C 1605-1995より抜粋（mV）
温度 | -200 | -100 | 0 | 温度 | 0 | 100 | 200 | 300 | 温度
℃ |  |  |  | ℃ |  |  |  |  | ℃
0 | -5.603 | -3.379 | 0 | 0 | 0 | 4.279 | 9.288 | 14.862 | 0
-10 | -5.753 | -3.657 | -0.383 | 10 | 0.391 | 4.75 | 9.822 | 15.445 | 10
-20 | -5.888 | -3.923 | -0.757 | 20 | 0.79 | 5.228 | 10.362 | 16.032 | 20
-30 | -6.007 | -4.177 | -1.121 | 30 | 1.196 | 5.714 | 10.907 | 16.624 | 30
-40 | -6.105 | -4.419 | -1.475 | 40 | 1.612 | 6.206 | 11.458 | 17.219 | 40
-50 | -6.18 | -4.648 | -1.819 | 50 | 2.036 | 6.704 | 12.013 | 17.819 | 50
-60 | -6.232 | -4.865 | -2.153 | 60 | 2.468 | 7.209 | 12.574 | 18.422 | 60
-70 | -6.258 | -5.07 | -2.476 | 70 | 2.909 | 7.72 | 13.139 | 19.03 | 70
-80 |  | -5.261 | -2.788 | 80 | 3.358 | 8.237 | 13.709 | 19.641 | 80
-90 |  | -5.439 | -3.089 | 90 | 3.814 | 8.759 | 14.283 | 20.255 | 90
-100 |  | -5.603 | -3.379 | 100 | 4.279 | 9.288 | 14.862 | 20.872 | 100
温度 | -200 | -100 | 0 | 温度 | 0 | 100 | 200 | 300 | 温度
℃ |  |  |  | ℃ |  |  |  |  | ℃
▲ページtopへもどる
CR-AuFe熱電対
ASTM Vol.14.03 E1751 Table5より抜粋（単位：mV）
温度 | -200 | -100 | 0 | 温度
℃ |  |  |  | ℃
0 | -4.117 | -2.168 | 0 | 0
-10 | -4.292 | -2.375 | -0.222 | -10
-20 | -4.463 | -2.581 | -0.443 | -20
-30 | -4.63 | -2.784 | -0.663 | -30
-40 | -4.794 | -2.984 | -0.883 | -40
-50 | -4.961 | -3.182 | -1.101 | -50
-60 | -5.13 | -3.377 | -1.317 | -60
-70 | -5.279 | -3.568 | -1.533 | -70
-80 |  | -3.755 | -1.746 | -80
-90 |  | -3.938 | -1.958 | -90
-100 |  | -4.117 | -2.168 | -100
温度 | -200 | -100 | 0 | 温度
℃ |  |  |  | ℃
ASTM Vol.14.03 E1751参考による（単位：mV）
温度 | 0 | 100 | 200 | 温度
K |  |  |  | K
0 | -5.309 | -3.627 | -1.6 | 0
10 | -5.182 | -3.437 | -1.385 | 10
20 | -5.014 | -3.244 | -1.169 | 20
30 | -4.846 | -3.047 | -0.951 | 30
40 | -4.682 | -2.847 | -0.733 | 40
50 | -4.516 | -2.645 | -0.513 | 50
60 | -3.347 | -2.44 | -0.292 | 60
70 | -4.173 | -2.233 | -0.07 | 70
80 | -3.995 | -2.024 | 0.153 | 80
90 | -3.816 | -1.813 |  | 90
100 | -3.627 | -1.6 |  | 100
温度 | 0 | 100 | 200 | 温度
K |  |  |  | K
▲ページtopへもどる
W-WRe26熱電対
ASTM Vol.14.03 E1751 Table1より抜粋（単位：mV）
温度 | 0 | 100 | 200 | 300 | 400 | 500 | 600 | 700 | 800 | 900 | 1000 | 1100 | 1200 | 1300 | 1400 | 1500 | 1600 | 1700 | 1800 | 1900 | 2000 | 2100 | 2200 | 2300 | 温度
℃ | [24 empty] | ℃
0 | 0 | 0.333 | 1.037 | 2.055 | 3.339 | 4.845 | 6.531 | 8.357 | 10.295 | 12.316 | 14.392 | 16.498 | 18.614 | 20.72 | 22.8 | 24.841 | 26.829 | 28.753 | 30.602 | 32.365 | 34.033 | 35.598 | 37.051 | 38.38 | 0
10 | 0.015 | 0.388 | 1.125 | 2.172 | 3.48 | 5.006 | 6.707 | 8.546 | 10.494 | 12.522 | 14.602 | 16.71 | 18.825 | 20.929 | 23.006 | 25.042 | 27.025 | 28.942 | 30.782 | 32.536 | 34.195 | 35.749 | 37.189 | 38.506 | 10
20 | 0.034 | 0.446 | 1.217 | 2.292 | 3.624 | 5.169 | 6.886 | 8.737 | 10.694 | 12.728 | 14.812 | 16.921 | 19.036 | 21.138 | 23.212 | 25.243 | 27.22 | 29.129 | 30.962 | 32.707 | 34.355 | 35.898 | 37.327 |  | 20
30 | 0.058 | 0.508 | 1.311 | 2.414 | 3.769 | 5.334 | 7.065 | 8.928 | 10.894 | 12.934 | 15.022 | 17.133 | 19.247 | 21.347 | 23.417 | 25.444 | 27.414 | 29.316 | 31.14 | 32.876 | 34.514 | 36.046 | 37.463 |  | 30
40 | 0.085 | 0.573 | 1.409 | 2.539 | 3.917 | 5.5 | 7.246 | 9.12 | 11.095 | 13.141 | 15.232 | 17.345 | 19.458 | 21.556 | 23.622 | 25.643 | 27.607 | 29.502 | 31.318 | 33.044 | 34.672 | 36.193 | 37.598 |  | 40
50 | 0.117 | 0.642 | 1.509 | 2.666 | 4.067 | 5.668 | 7.428 | 9.314 | 11.297 | 13.349 | 15.443 | 17.556 | 19.669 | 21.764 | 23.826 | 25.843 | 27.8 | 29.688 | 31.495 | 33.212 | 34.829 | 36.339 | 37.732 |  | 50
60 | 0.152 | 0.715 | 1.613 | 2.796 | 4.219 | 5.837 | 7.611 | 9.508 | 11.5 | 13.557 | 15.654 | 17.768 | 19.88 | 21.972 | 24.03 | 26.041 | 27.992 | 29.872 | 31.671 | 33.378 | 34.985 | 36.484 | 37.864 |  | 60
70 | 0.192 | 0.79 | 1.719 | 2.928 | 4.372 | 6.008 | 7.796 | 9.704 | 11.703 | 13.765 | 15.865 | 17.979 | 20.09 | 22.18 | 24.234 | 26.239 | 28.184 | 30.056 | 31.846 | 33.543 | 35.14 | 36.627 | 37.995 |  | 70
80 | 0.235 | 0.869 | 1.828 | 3.063 | 4.528 | 6.181 | 7.982 | 9.9 | 11.907 | 13.974 | 16.076 | 18.191 | 20.3 | 22.387 | 24.437 | 26.437 | 28.374 | 30.239 | 32.02 | 33.708 | 35.294 | 36.77 | 38.125 |  | 80
90 | 0.282 | 0.951 | 1.94 | 3.2 | 4.685 | 6.355 | 8.169 | 10.097 | 12.111 | 14.183 | 16.287 | 18.402 | 20.51 | 22.594 | 24.639 | 26.633 | 28.564 | 30.421 | 32.193 | 33.871 | 35.447 | 36.911 | 38.253 |  | 90
100 | 0.333 | 1.037 | 2.055 | 3.339 | 4.845 | 6.531 | 8.357 | 10.295 | 12.316 | 14.392 | 16.498 | 18.614 | 20.72 | 22.8 | 24.841 | 26.829 | 28.753 | 30.602 | 32.365 | 34.033 | 35.598 | 37.051 | 38.38 |  | 100
温度 | 0 | 100 | 200 | 300 | 400 | 500 | 600 | 700 | 800 | 900 | 1000 | 1100 | 1200 | 1300 | 1400 | 1500 | 1600 | 1700 | 1800 | 1900 | 2000 | 2100 | 2200 | 2300 | 温度
℃ | [24 empty] | ℃
▲ページtopへもどる
WRe5-WRe26熱電対
ASTM Vol.14.03 E1751 Table5より抜粋（単位：mV）
温度 | 0 | 100 | 200 | 300 | 400 | 500 | 600 | 700 | 800 | 900 | 1000 | 1100 | 1200 | 1300 | 1400 | 1500 | 1600 | 1700 | 1800 | 1900 | 2000 | 2100 | 2200 | 2300 | 温度
℃ | [24 empty] | ℃
0 | 0 | 1.451 | 3.09 | 4.865 | 6.732 | 8.657 | 10.609 | 12.559 | 14.494 | 16.398 | 18.26 | 20.071 | 21.825 | 23.52 | 25.155 | 26.729 | 28.243 | 29.696 | 31.087 | 32.413 | 33.669 | 34.849 | 35.94 | 36.931 | 0
10 | 0.135 | 1.608 | 3.262 | 5.048 | 6.922 | 8.851 | 10.804 | 12.753 | 14.686 | 16.587 | 18.444 | 20.249 | 21.997 | 23.686 | 25.315 | 26.883 | 28.391 | 29.838 | 31.222 | 32.542 | 33.791 | 34.962 | 36.044 | 37.024 | 10
20 | 0.273 | 1.766 | 3.436 | 5.232 | 7.113 | 9.046 | 10.999 | 12.947 | 14.878 | 16.775 | 18.627 | 20.426 | 22.169 | 23.852 | 25.475 | 27.037 | 28.538 | 29.979 | 31.357 | 32.67 | 33.911 | 35.074 | 36.147 |  | 20
30 | 0.413 | 1.926 | 3.61 | 5.417 | 7.305 | 9.241 | 11.195 | 13.141 | 15.069 | 16.962 | 18.809 | 20.603 | 22.34 | 24.017 | 25.633 | 27.19 | 28.685 | 30.12 | 31.491 | 32.797 | 34.031 | 35.186 | 36.249 |  | 30
40 | 0.555 | 2.087 | 3.786 | 5.603 | 7.497 | 9.436 | 11.39 | 13.335 | 15.26 | 17.149 | 18.991 | 20.779 | 22.51 | 24.181 | 25.792 | 27.342 | 28.831 | 30.26 | 31.625 | 32.924 | 34.151 | 35.296 | 36.35 |  | 40
50 | 0.699 | 2.251 | 3.963 | 5.789 | 7.689 | 9.631 | 11.585 | 13.529 | 15.451 | 17.335 | 19.172 | 20.955 | 22.68 | 24.345 | 25.949 | 27.493 | 28.977 | 30.399 | 31.758 | 33.05 | 34.269 | 35.406 | 36.449 |  | 50
60 | 0.846 | 2.415 | 4.141 | 5.976 | 7.882 | 9.827 | 11.78 | 13.723 | 15.641 | 17.521 | 19.353 | 21.13 | 22.849 | 24.508 | 26.107 | 27.645 | 29.122 | 30.538 | 31.89 | 33.175 | 34.387 | 35.515 | 36.548 |  | 60
70 | 0.994 | 2.582 | 4.321 | 6.164 | 8.075 | 10.022 | 11.974 | 13.916 | 15.831 | 17.707 | 19.533 | 21.305 | 23.018 | 24.671 | 26.263 | 27.795 | 29.266 | 30.676 | 32.022 | 33.3 | 34.503 | 35.623 | 36.645 |  | 70
80 | 1.145 | 2.75 | 4.501 | 6.353 | 8.269 | 10.218 | 12.169 | 14.109 | 16.021 | 17.892 | 19.713 | 21.479 | 23.186 | 24.833 | 26.419 | 27.945 | 29.41 | 30.813 | 32.153 | 33.424 | 34.619 | 35.73 | 36.742 |  | 80
90 | 1.297 | 2.919 | 4.682 | 6.542 | 8.463 | 10.413 | 12.364 | 14.301 | 16.21 | 18.076 | 19.892 | 21.652 | 23.353 | 24.994 | 26.574 | 28.094 | 29.553 | 30.95 | 32.283 | 33.547 | 34.734 | 35.836 | 36.837 |  | 90
100 | 1.451 | 3.09 | 4.865 | 6.732 | 8.657 | 10.609 | 12.559 | 14.494 | 16.398 | 18.26 | 20.071 | 21.825 | 23.52 | 25.155 | 26.729 | 28.243 | 29.696 | 31.087 | 32.413 | 33.669 | 34.849 | 35.94 | 36.931 |  | 100
温度 | 0 | 100 | 200 | 300 | 400 | 500 | 600 | 700 | 800 | 900 | 1000 | 1100 | 1200 | 1300 | 1400 | 1500 | 1600 | 1700 | 1800 | 1900 | 2000 | 2100 | 2200 | 2300 | 温度
℃ | [24 empty] | ℃
▲ページtopへもどる
PlatinelⅡ熱電対
ASTM Vol.14.03 E1751 Table3より抜粋（単位：mV）
温度 | 0 | 100 | 200 | 300 | 400 | 500 | 600 | 700 | 800 | 900 | 1000 | 1100 | 1200 | 1300 | 温度
℃ | [14 empty] | ℃
0 | 0 | 3.3 | 7.115 | 11.281 | 15.667 | 20.158 | 24.663 | 29.101 | 33.406 | 37.556 | 41.529 | 45.308 | 48.887 | 52.258 | 0
10 | 0.302 | 3.661 | 7.518 | 11.712 | 16.113 | 20.61 | 25.111 | 29.538 | 33.828 | 37.961 | 41.915 | 45.675 | 49.233 | 52.584 | 10
20 | 0.61 | 4.028 | 7.924 | 12.145 | 16.56 | 21.061 | 25.558 | 29.974 | 34.249 | 38.365 | 42.3 | 46.04 | 49.578 | 52.907 | 20
30 | 0.925 | 4.399 | 8.334 | 12.58 | 17.008 | 21.512 | 26.005 | 30.408 | 34.668 | 38.767 | 42.683 | 46.403 | 49.92 | 53.228 | 30
40 | 1.247 | 4.774 | 8.747 | 13.016 | 17.456 | 21.963 | 26.45 | 30.841 | 35.086 | 39.167 | 43.064 | 46.764 | 50.261 | 53.546 | 40
50 | 1.575 | 5.154 | 9.163 | 13.454 | 17.905 | 22.414 | 26.895 | 31.272 | 35.502 | 39.565 | 43.443 | 47.123 | 50.599 | 53.863 | 50
60 | 1.908 | 5.538 | 9.581 | 13.894 | 18.355 | 22.865 | 27.338 | 31.702 | 35.916 | 39.962 | 43.82 | 47.48 | 50.935 | 54.177 | 60
70 | 2.248 | 5.926 | 10.003 | 14.335 | 18.806 | 23.315 | 27.781 | 32.13 | 36.328 | 40.356 | 44.195 | 47.835 | 51.269 | 54.488 | 70
80 | 2.593 | 6.319 | 10.427 | 14.778 | 19.256 | 23.765 | 28.222 | 32.557 | 36.739 | 40.749 | 44.568 | 48.187 | 51.601 | 54.798 | 80
90 | 2.944 | 6.715 | 10.853 | 15.222 | 19.707 | 24.214 | 28.662 | 32.982 | 37.148 | 41.14 | 44.939 | 48.538 | 51.931 | 55.104 | 90
100 | 3.3 | 7.115 | 11.281 | 15.667 | 20.158 | 24.663 | 29.101 | 33.406 | 37.556 | 41.529 | 45.308 | 48.887 | 52.258 |  | 100
温度 | 0 | 100 | 200 | 300 | 400 | 500 | 600 | 700 | 800 | 900 | 1000 | 1100 | 1200 | 1300 | 温度
℃ | [14 empty] | ℃
▲ページtopへもどる
PtRh40-PtRh20熱電対
ASTM Vol.14.03 E1751 Table9より抜粋（単位：mV）
温度 | 0 | 100 | 200 | 300 | 400 | 500 | 600 | 700 | 800 | 900 | 1000 | 1100 | 1200 | 1300 | 1400 | 1500 | 1600 | 1700 | 1800 | 温度
℃ | [19 empty] | ℃
0 | 0 | 0.041 | 0.093 | 0.161 | 0.25 | 0.363 | 0.505 | 0.678 | 0.884 | 1.124 | 1.398 | 1.704 | 2.041 | 2.41 | 2.808 | 3.229 | 3.67 | 4.121 | 4.575 | 0
10 | 0.004 | 0.045 | 0.099 | 0.169 | 0.26 | 0.376 | 0.521 | 0.697 | 0.906 | 1.15 | 1.427 | 1.736 | 2.077 | 2.449 | 2.849 | 3.273 | 3.714 | 4.166 | 4.62 | 10
20 | 0.007 | 0.05 | 0.105 | 0.177 | 0.27 | 0.389 | 0.537 | 0.716 | 0.929 | 1.176 | 1.456 | 1.769 | 2.113 | 2.488 | 2.89 | 3.316 | 3.759 | 4.212 | 4.665 | 20
30 | 0.011 | 0.055 | 0.111 | 0.185 | 0.281 | 0.402 | 0.553 | 0.736 | 0.952 | 1.203 | 1.486 | 1.802 | 2.149 | 2.527 | 2.932 | 3.36 | 3.804 | 4.257 | 4.71 | 30
40 | 0.015 | 0.06 | 0.118 | 0.194 | 0.292 | 0.416 | 0.57 | 0.756 | 0.976 | 1.23 | 1.516 | 1.835 | 2.185 | 2.566 | 2.974 | 3.404 | 3.849 | 4.303 | 4.755 | 40
50 | 0.019 | 0.065 | 0.125 | 0.202 | 0.303 | 0.43 | 0.587 | 0.776 | 1 | 1.257 | 1.547 | 1.869 | 2.222 | 2.606 | 3.016 | 3.447 | 3.894 | 4.348 | 4.8 | 50
60 | 0.023 | 0.07 | 0.132 | 0.211 | 0.315 | 0.444 | 0.605 | 0.797 | 1.024 | 1.284 | 1.577 | 1.903 | 2.259 | 2.646 | 3.058 | 3.492 | 3.94 | 4.394 | 4.844 | 60
70 | 0.027 | 0.076 | 0.139 | 0.221 | 0.326 | 0.459 | 0.622 | 0.818 | 1.048 | 1.312 | 1.609 | 1.937 | 2.297 | 2.686 | 3.101 | 3.536 | 3.985 | 4.439 | 4.889 | 70
80 | 0.032 | 0.081 | 0.146 | 0.23 | 0.338 | 0.474 | 0.64 | 0.84 | 1.073 | 1.341 | 1.64 | 1.971 | 2.334 | 2.726 | 3.143 | 3.58 | 4.03 | 4.484 | 4.933 | 80
90 | 0.036 | 0.087 | 0.153 | 0.24 | 0.351 | 0.489 | 0.659 | 0.862 | 1.098 | 1.369 | 1.672 | 2.006 | 2.372 | 2.767 | 3.186 | 3.625 | 4.076 | 4.53 |  | 90
100 | 0.041 | 0.093 | 0.161 | 0.25 | 0.363 | 0.505 | 0.678 | 0.884 | 1.124 | 1.398 | 1.704 | 2.041 | 2.41 | 2.808 | 3.229 | 3.67 | 4.121 | 4.575 |  | 100
温度 | 0 | 100 | 200 | 300 | 400 | 500 | 600 | 700 | 800 | 900 | 1000 | 1100 | 1200 | 1300 | 1400 | 1500 | 1600 | 1700 | 1800 | 温度
℃ | [19 empty] | ℃
▲ページtopへもどる
NiMo-Ni熱電対
ASTM Vol.14.03 E1751 Table11より抜粋（単位：mV）
温度 | 0 | 温度 | 0 | 100 | 200 | 300 | 400 | 500 | 600 | 700 | 800 | 900 | 1000 | 1100 | 1200 | 1300 | 1400 | 温度
℃ |  | ℃ | [15 empty] | ℃
0 | 0 | 0 | 0 | 4.091 | 8.777 | 13.663 | 18.181 | 22.703 | 27.574 | 32.769 | 38.228 | 43.884 | 49.68 | 55.574 | 61.537 | 67.523 | 73.503 | 0
-10 | -0.365 | 10 | 0.373 | 4.538 | 9.264 | 14.142 | 18.618 | 23.174 | 28.08 | 33.304 | 38.786 | 44.459 | 50.265 | 56.168 | 62.135 | 68.121 | 74.104 | 10
-20 | -0.72 | 20 | 0.755 | 4.992 | 9.753 | 14.616 | 19.059 | 23.649 | 28.589 | 33.842 | 39.346 | 45.034 | 50.852 | 56.762 | 62.734 | 68.719 |  | 20
-30 | -1.067 | 30 | 1.146 | 5.45 | 10.243 | 15.085 | 19.502 | 24.127 | 29.101 | 34.382 | 39.907 | 45.611 | 51.439 | 57.357 | 63.333 | 69.317 |  | 30
-40 | -1.404 | 40 | 1.544 | 5.913 | 10.734 | 15.548 | 19.949 | 24.61 | 29.616 | 34.925 | 40.471 | 46.189 | 52.027 | 57.953 | 63.931 | 69.914 |  | 40
-50 | -1.732 | 50 | 1.951 | 6.381 | 11.225 | 16.002 | 20.399 | 25.095 | 30.135 | 35.47 | 41.036 | 46.768 | 52.617 | 58.549 | 64.53 | 70.511 |  | 50
-60 |  | 60 | 2.365 | 6.854 | 11.716 | 16.448 | 20.853 | 25.584 | 30.656 | 36.017 | 41.602 | 47.348 | 53.207 | 59.146 | 65.129 | 71.109 |  | 60
-70 |  | 70 | 2.786 | 7.33 | 12.205 | 16.884 | 21.31 | 26.077 | 31.18 | 36.567 | 42.171 | 47.929 | 53.797 | 59.743 | 65.728 | 71.707 |  | 70
-80 |  | 80 | 3.215 | 7.809 | 12.694 | 17.314 | 21.771 | 26.573 | 31.707 | 37.119 | 42.74 | 48.512 | 54.389 | 60.341 | 66.326 | 72.305 |  | 80
-90 |  | 90 | 3.65 | 8.292 | 13.18 | 17.746 | 22.235 | 27.072 | 32.237 | 37.672 | 43.312 | 49.095 | 54.981 | 60.939 | 66.925 | 72.903 |  | 90
-100 |  | 100 | 4.091 | 8.777 | 13.663 | 18.181 | 22.703 | 27.574 | 32.769 | 38.228 | 43.884 | 49.68 | 55.574 | 61.537 | 67.523 | 73.503 |  | 100
温度 | 0 | 温度 | 0 | 100 | 200 | 300 | 400 | 500 | 600 | 700 | 800 | 900 | 1000 | 1100 | 1200 | 1300 | 1400 | 温度
℃ |  | ℃ | [15 empty] | ℃
▲ページtopへもどる
Pt/Pd熱電対
ASTM Vol.14.03 E1751より抜粋（単位：mV）
温度 | 0 | 100 | 200 | 300 | 400 | 500 | 600 | 700 | 800 | 900 | 1000 | 1100 | 1200 | 1300 | 温度
℃ | [14 empty] | ℃
0 | 0 | 0.569 | 1.208 | 1.933 | 2.781 | 3.787 | 4.974 | 6.352 | 7.917 | 9.657 | 11.557 | 13.601 | 15.772 | 18.057 | 0
10 | 0.053 | 0.63 | 1.276 | 2.012 | 2.874 | 3.897 | 5.103 | 6.5 | 8.083 | 9.84 | 11.755 | 13.812 | 15.995 |  | 10
20 | 0.108 | 0.691 | 1.345 | 2.091 | 2.969 | 4.009 | 5.234 | 6.65 | 8.251 | 10.025 | 11.955 | 14.025 | 16.22 |  | 20
30 | 0.163 | 0.753 | 1.415 | 2.173 | 3.065 | 4.123 | 5.367 | 6.802 | 8.421 | 10.211 | 12.156 | 14.239 | 16.446 |  | 30
40 | 0.219 | 0.816 | 1.486 | 2.256 | 3.163 | 4.239 | 5.502 | 6.956 | 8.592 | 10.399 | 12.358 | 14.455 | 16.673 |  | 40
50 | 0.275 | 0.879 | 1.558 | 2.34 | 3.263 | 4.357 | 5.639 | 7.111 | 8.766 | 10.588 | 12.562 | 14.671 | 16.901 |  | 50
60 | 0.333 | 0.944 | 1.631 | 2.425 | 3.364 | 4.477 | 5.778 | 7.269 | 8.941 | 10.779 | 12.767 | 14.889 | 17.13 |  | 60
70 | 0.391 | 1.009 | 1.705 | 2.512 | 3.467 | 4.598 | 5.919 | 7.428 | 9.117 | 10.971 | 12.974 | 15.108 | 17.36 |  | 70
80 | 0.45 | 1.074 | 1.78 | 2.6 | 3.572 | 4.722 | 6.061 | 7.589 | 9.296 | 11.165 | 13.181 | 15.328 | 17.592 |  | 80
90 | 0.509 | 1.141 | 1.856 | 2.69 | 3.679 | 4.847 | 6.206 | 7.752 | 9.475 | 11.36 | 13.39 | 15.549 | 17.824 |  | 90
100 | 0.569 | 1.208 | 1.933 | 2.781 | 3.787 | 4.974 | 6.352 | 7.917 | 9.657 | 11.557 | 13.601 | 15.772 | 18.057 |  | 100
温度 | 0 | 100 | 200 | 300 | 400 | 500 | 600 | 700 | 800 | 900 | 1000 | 1100 | 1200 | 1300 | 温度
℃ | [14 empty] | ℃
▲ページtopへもどる
Au/Pt熱電対
ASTM Vol.14.03 E1751より抜粋（単位：mV）
温度 | 0 | 100 | 200 | 300 | 400 | 500 | 600 | 700 | 800 | 900 | 1000 | 温度
℃ | [11 empty] | ℃
0 | 0 | 0.778 | 1.845 | 3.142 | 4.633 | 6.301 | 8.135 | 10.132 | 12.291 | 14.609 | 17.085 | 0
10 | 0.062 | 0.873 | 1.965 | 3.283 | 4.793 | 6.477 | 8.328 | 10.341 | 12.516 | 14.85 |  | 10
20 | 0.128 | 0.971 | 2.087 | 3.425 | 4.953 | 6.655 | 8.522 | 10.551 | 12.742 | 15.092 |  | 20
30 | 0.198 | 1.071 | 2.212 | 3.57 | 5.116 | 6.834 | 8.717 | 10.763 | 12.97 | 15.336 |  | 30
40 | 0.271 | 1.174 | 2.339 | 3.716 | 5.28 | 7.015 | 8.915 | 10.976 | 13.199 | 15.581 |  | 40
50 | 0.348 | 1.28 | 2.467 | 3.865 | 5.446 | 7.198 | 9.113 | 11.192 | 13.43 | 15.828 |  | 50
60 | 0.428 | 1.388 | 2.598 | 4.015 | 5.614 | 7.382 | 9.314 | 11.408 | 13.663 | 16.076 |  | 60
70 | 0.511 | 1.499 | 2.731 | 4.167 | 5.783 | 7.568 | 9.516 | 11.626 | 13.897 | 16.326 |  | 70
80 | 0.597 | 1.612 | 2.866 | 4.321 | 5.954 | 7.755 | 9.72 | 11.846 | 14.133 | 16.578 |  | 80
90 | 0.686 | 1.727 | 3.003 | 4.476 | 6.127 | 7.944 | 9.925 | 12.068 | 14.37 | 16.831 |  | 90
100 | 0.778 | 1.845 | 3.142 | 4.633 | 6.301 | 8.135 | 10.132 | 12.291 | 14.609 | 17.085 |  | 100
温度 | 0 | 100 | 200 | 300 | 400 | 500 | 600 | 700 | 800 | 900 | 1000 | 温度
℃ | [11 empty] | ℃
▲ページtopへもどる
Fe-CuNi(L)熱電対
DIN 43710-1985 Table3より抜粋（単位：mV）
温度 | -100 | 0 | 温度 | 0 | 100 | 200 | 300 | 400 | 500 | 600 | 700 | 800 | 温度
℃ |  |  | ℃ | [9 empty] | ℃
0 | -4.75 | 0 | 0 | 0 | 5.37 | 10.95 | 16.56 | 22.16 | 27.85 | 33.67 | 39.72 | 46.22 | 0
-10 | -5.15 | -0.51 | 10 | 0.52 | 5.92 | 11.51 | 17.12 | 22.72 | 28.43 | 34.26 | 40.35 | 46.89 | 10
-20 | -5.53 | -1.02 | 20 | 1.05 | 6.47 | 12.07 | 17.68 | 23.29 | 29.01 | 34.85 | 40.98 | 47.57 | 20
-30 | -5.9 | -1.53 | 30 | 1.58 | 7.03 | 12.63 | 18.24 | 23.84 | 29.59 | 35.44 | 41.62 | 48.25 | 30
-40 | -6.26 | -2.03 | 40 | 2.11 | 7.59 | 13.19 | 18.8 | 24.43 | 30.17 | 36.04 | 42.27 | 48.94 | 40
-50 | -6.6 | -2.51 | 50 | 2.65 | 8.15 | 13.75 | 19.36 | 25 | 30.75 | 36.64 | 42.92 | 49.63 | 50
-60 | -6.93 | -2.98 | 60 | 3.19 | 8.71 | 14.31 | 19.92 | 25.57 | 31.33 | 37.25 | 43.57 | 50.32 | 60
-70 | -7.25 | -3.44 | 70 | 3.73 | 9.27 | 14.88 | 20.48 | 26.14 | 31.91 | 37.85 | 44.23 | 51.02 | 70
-80 | -7.56 | -3.89 | 80 | 4.27 | 9.83 | 15.44 | 21.04 | 26.71 | 32.49 | 38.47 | 44.89 | 51.72 | 80
-90 | -7.86 | -4.33 | 90 | 4.82 | 10.39 | 16 | 21.6 | 27.28 | 33.08 | 39.09 | 45.55 | 52.43 | 90
-100 | -8.15 | -4.75 | 100 | 5.37 | 10.95 | 16.56 | 22.16 | 27.85 | 33.67 | 39.72 | 46.22 | 53.14 | 100
温度 | -100 | 0 | 温度 | 0 | 100 | 200 | 300 | 400 | 500 | 600 | 700 | 800 | 温度
℃ |  |  | ℃ | [9 empty] | ℃
▲ページtopへもどる
Cu-CuNi(U)熱電対
DIN 43710-1985 Table2より抜粋（単位：mV）
温度 | -100 | 0 | 温度 | 0 | 100 | 200 | 300 | 400 | 500 | 温度
℃ |  |  | ℃ | [6 empty] | ℃
0 | -3.4 | 0 | 0 | 0 | 4.25 | 9.2 | 14.9 | 21 | 27.41 | 0
-10 | -3.68 | -0.39 | 10 | 0.4 | 4.71 | 9.74 | 15.5 | 21.62 | 28.08 | 10
-20 | -3.95 | -0.77 | 20 | 0.8 | 5.18 | 10.29 | 16.1 | 22.25 | 28.75 | 20
-30 | -4.21 | -1.14 | 30 | 1.21 | 5.65 | 10.85 | 16.7 | 22.88 | 29.43 | 30
-40 | -4.46 | -1.5 | 40 | 1.63 | 6.13 | 11.41 | 17.31 | 23.51 | 30.11 | 40
-50 | -4.69 | -1.85 | 50 | 2.05 | 6.62 | 11.98 | 17.92 | 24.15 | 30.8 | 50
-60 | -4.91 | -2.18 | 60 | 2.48 | 7.12 | 12.55 | 18.53 | 24.79 | 31.49 | 60
-70 | -5.12 | -2.5 | 70 | 2.91 | 7.63 | 13.13 | 19.14 | 25.44 | 32.19 | 70
-80 | -5.32 | -2.81 | 80 | 3.35 | 8.15 | 13.71 | 19.76 | 26.09 | 32.89 | 80
-90 | -5.51 | -3.11 | 90 | 3.8 | 8.67 | 14.3 | 20.38 | 26.75 | 33.6 | 90
-100 | -5.7 | -3.4 | 100 | 4.25 | 9.2 | 14.9 | 21 | 27.41 | 34.31 | 100
温度 | -100 | 0 | 温度 | 0 | 100 | 200 | 300 | 400 | 500 | 温度
℃ |  |  | ℃ | [6 empty] | ℃
温度センサとは？
熱電対素線
絶縁管
保護管
端子箱
取付金具
温度センサ選定シート
起電力表
抵抗値表
HOME
製品情報
サポート技術情報
企業情報
IR情報
採用情報
お問合せ
英文サイトリンク
サイトマップ
プライバシーポリシー
ソーシャルメディアポリシー
個人番号および特定個人情報の取扱方針