## Sheet1
T (K) | Cp (J/gK)
312.31 | 0.2435
312.496 | 0.24344
312.682 | 0.2434
312.869 | 0.24335
313.056 | 0.2433
313.243 | 0.24325
313.43 | 0.24319
313.618 | 0.24313
313.805 | 0.24308
313.993 | 0.24304
314.18 | 0.24299
314.368 | 0.24296
314.555 | 0.24292
314.743 | 0.24288
314.93 | 0.24284
315.118 | 0.24279
315.307 | 0.24274
315.495 | 0.24268
315.682 | 0.24263
315.87 | 0.24259
316.057 | 0.24254
316.245 | 0.2425
316.433 | 0.24245
316.621 | 0.2424
316.809 | 0.24236
316.997 | 0.24232
317.185 | 0.24229
317.373 | 0.24224
317.562 | 0.24221
317.749 | 0.24218
317.937 | 0.24216
318.125 | 0.24213
318.313 | 0.24211
318.502 | 0.24208
318.689 | 0.24205
318.878 | 0.24202
319.066 | 0.24199
319.254 | 0.24196
319.441 | 0.24192
319.629 | 0.24189
319.818 | 0.24184
320.007 | 0.2418
320.195 | 0.24177
320.383 | 0.24176
320.57 | 0.24174
320.758 | 0.2417
320.945 | 0.24165
321.133 | 0.24159
321.32 | 0.24154
321.508 | 0.2415
321.696 | 0.24144
321.884 | 0.24139
322.071 | 0.24134
322.259 | 0.2413
322.446 | 0.24125
322.633 | 0.24122
322.82 | 0.24117
323.007 | 0.24114
323.194 | 0.2411
323.381 | 0.24108
323.569 | 0.24105
323.757 | 0.24101
323.943 | 0.24095
324.13 | 0.2409
324.317 | 0.24083
324.504 | 0.24079
324.69 | 0.24074
324.876 | 0.24068
325.063 | 0.24061
325.25 | 0.24055
325.437 | 0.2405
325.623 | 0.24045
325.809 | 0.24039
325.995 | 0.24033
326.181 | 0.24027
326.366 | 0.24021
326.553 | 0.24015
326.739 | 0.24008
326.927 | 0.24
327.114 | 0.23994
327.301 | 0.23988
327.486 | 0.23981
327.672 | 0.23975
327.858 | 0.23967
328.044 | 0.23961
328.23 | 0.23954
328.415 | 0.23949
328.6 | 0.23945
328.785 | 0.23941
328.97 | 0.23936
329.157 | 0.2393
329.343 | 0.23924
329.529 | 0.23916
329.714 | 0.2391
329.898 | 0.23903
330.083 | 0.23896
330.268 | 0.23889
330.453 | 0.23882
330.637 | 0.23876
330.822 | 0.23868
331.006 | 0.23859
331.191 | 0.23849
331.376 | 0.23839
331.56 | 0.2383
331.744 | 0.23822
331.928 | 0.23815
332.112 | 0.23806
332.297 | 0.23798
332.481 | 0.23789
332.665 | 0.23781
332.849 | 0.23774
333.033 | 0.23767
333.217 | 0.23759
333.401 | 0.23752
333.585 | 0.23743
333.77 | 0.23737
333.955 | 0.23729
334.139 | 0.23722
334.323 | 0.23713
334.507 | 0.23704
334.69 | 0.23696
334.874 | 0.23689
335.057 | 0.2368
335.24 | 0.23671
335.423 | 0.23661
335.605 | 0.23651
335.788 | 0.23641
335.971 | 0.2363
336.154 | 0.23619
336.336 | 0.23611
336.518 | 0.23602
336.701 | 0.23594
336.884 | 0.23584
337.068 | 0.23575
337.251 | 0.23564
337.435 | 0.23556
337.617 | 0.23546
337.799 | 0.23538
337.981 | 0.23528
338.164 | 0.23517
338.346 | 0.23508
338.528 | 0.23497
338.71 | 0.23487
338.893 | 0.23478
339.074 | 0.23469
339.256 | 0.23458
339.438 | 0.23449
339.62 | 0.23439
339.802 | 0.2343
339.984 | 0.2342
340.165 | 0.2341
340.346 | 0.234
340.528 | 0.23391
340.709 | 0.2338
340.89 | 0.2337
341.071 | 0.2336
341.252 | 0.23349
341.433 | 0.23339
341.614 | 0.2333
341.796 | 0.2332
341.977 | 0.23311
342.158 | 0.23301
342.339 | 0.23291
342.52 | 0.23281
342.7 | 0.2327
342.88 | 0.2326
343.06 | 0.23249
343.241 | 0.23238
343.421 | 0.23228
343.602 | 0.23219
343.782 | 0.2321
343.963 | 0.232
344.143 | 0.23191
344.324 | 0.23182
344.504 | 0.23174
344.684 | 0.23165
344.864 | 0.23158
345.044 | 0.23149
345.225 | 0.2314
345.406 | 0.23132
345.586 | 0.23127
345.766 | 0.2312
345.946 | 0.23114
346.125 | 0.23106
346.305 | 0.231
346.485 | 0.23094
346.665 | 0.23089
346.844 | 0.23085
347.024 | 0.2308
347.203 | 0.23074
347.383 | 0.23068
347.562 | 0.23062
347.741 | 0.23056
347.921 | 0.23048
348.101 | 0.23041
348.28 | 0.23034
348.459 | 0.23028
348.637 | 0.23022
348.816 | 0.23016
348.995 | 0.23009
349.174 | 0.23002
349.353 | 0.22997
349.532 | 0.2299
349.711 | 0.22985
349.889 | 0.22978
350.067 | 0.22975
350.246 | 0.2297
350.425 | 0.22966
350.603 | 0.22961
350.782 | 0.22957
350.959 | 0.22952
351.138 | 0.22949
351.316 | 0.22945
351.493 | 0.22941
351.67 | 0.22936
351.848 | 0.22931
352.026 | 0.22926
352.204 | 0.22922
352.381 | 0.22919
352.559 | 0.22916
352.738 | 0.22912
352.916 | 0.22909
353.093 | 0.22907
353.27 | 0.22903
353.448 | 0.229
353.626 | 0.22898
353.804 | 0.22895
353.981 | 0.22893
354.159 | 0.22893
354.337 | 0.22892
354.515 | 0.22893
354.692 | 0.22894
354.87 | 0.22893
355.047 | 0.22892
355.225 | 0.22894
355.402 | 0.22895
355.579 | 0.22898
355.757 | 0.22899
355.934 | 0.229
356.111 | 0.229
356.287 | 0.22902
356.464 | 0.22904
356.641 | 0.22906
356.817 | 0.22906
356.994 | 0.22905
357.171 | 0.22906
357.348 | 0.22907
357.526 | 0.22908
357.702 | 0.22909
357.878 | 0.22911
358.055 | 0.22913
358.232 | 0.22914
358.409 | 0.22916
358.585 | 0.22919
358.761 | 0.22922
358.938 | 0.22925
359.114 | 0.2293
359.291 | 0.22934
359.467 | 0.22936
359.643 | 0.22938
359.82 | 0.2294
359.996 | 0.22944
360.172 | 0.22947
360.348 | 0.22952
360.524 | 0.22956
360.7 | 0.2296
360.875 | 0.22964
361.051 | 0.22971
361.228 | 0.22977
361.403 | 0.22983
361.579 | 0.22988
361.754 | 0.22992
361.93 | 0.22998
362.106 | 0.23001
362.282 | 0.23006
362.457 | 0.23011
362.633 | 0.23015
362.809 | 0.2302
362.984 | 0.23023
363.16 | 0.23027
363.336 | 0.23033
363.512 | 0.23039
363.688 | 0.23044
363.864 | 0.23049
364.04 | 0.23053
364.216 | 0.23058
364.391 | 0.23064
364.566 | 0.23068
364.741 | 0.23075
364.917 | 0.23081
365.092 | 0.23087
365.266 | 0.23091
365.44 | 0.23095
365.614 | 0.23101
365.79 | 0.23107
365.966 | 0.23113
366.142 | 0.23121
366.317 | 0.23129
366.491 | 0.23137
366.667 | 0.23143
366.842 | 0.23148
367.018 | 0.23155
367.193 | 0.23163
367.369 | 0.2317
367.544 | 0.23177
367.719 | 0.23184
367.893 | 0.23193
368.068 | 0.23199
368.242 | 0.23207
368.418 | 0.23214
368.592 | 0.2322
368.767 | 0.23226
368.941 | 0.23231
369.115 | 0.23236
369.289 | 0.2324
369.464 | 0.23246
369.639 | 0.23254
369.814 | 0.2326
369.989 | 0.23267
370.163 | 0.23275
370.337 | 0.23283
370.511 | 0.2329
370.685 | 0.23296
370.86 | 0.23302
371.035 | 0.2331
371.21 | 0.23319
371.385 | 0.23328
371.559 | 0.23335
371.734 | 0.23344
371.908 | 0.23351
372.081 | 0.2336
372.254 | 0.23367
372.428 | 0.23372
372.603 | 0.23378
372.778 | 0.23383
372.952 | 0.23388
373.127 | 0.23392
373.301 | 0.23398
373.474 | 0.23404
373.649 | 0.23409
373.822 | 0.23417
373.996 | 0.23422
374.169 | 0.23429
374.343 | 0.23436
374.517 | 0.23442
374.691 | 0.23449
374.865 | 0.23455
375.038 | 0.23461
375.211 | 0.23465
375.385 | 0.23467
375.559 | 0.23473
375.732 | 0.23479
375.906 | 0.23482
376.08 | 0.23486
376.254 | 0.2349
376.428 | 0.23493
376.601 | 0.23499
376.775 | 0.23503
376.949 | 0.23509
377.123 | 0.23513
377.296 | 0.23517
377.47 | 0.23522
377.643 | 0.23527
377.816 | 0.23532
377.989 | 0.23537
378.162 | 0.23545
378.336 | 0.23549
378.51 | 0.23556
378.683 | 0.23561
378.856 | 0.23565
379.029 | 0.23571
379.202 | 0.23575
379.375 | 0.23577
379.548 | 0.23582
379.722 | 0.23587
379.896 | 0.23591
380.07 | 0.23596
380.244 | 0.23601
380.416 | 0.23605
380.589 | 0.23609
380.762 | 0.23615
380.935 | 0.2362
381.108 | 0.23626
381.281 | 0.2363
381.454 | 0.23635
381.627 | 0.2364
381.8 | 0.23643
381.973 | 0.23646
382.146 | 0.23649
382.319 | 0.23653
382.492 | 0.23655
382.665 | 0.23658
382.838 | 0.23663
383.011 | 0.23667
383.184 | 0.23669
383.356 | 0.23671
383.529 | 0.23674
383.702 | 0.23678
383.874 | 0.23681
384.047 | 0.23684
384.219 | 0.23688
384.392 | 0.23691
384.564 | 0.23696
384.736 | 0.23699
384.909 | 0.23702
385.081 | 0.23706
385.254 | 0.23711
385.427 | 0.23715
385.599 | 0.23716
385.771 | 0.23718
385.944 | 0.23718
386.117 | 0.2372
386.29 | 0.23723
386.462 | 0.23725
386.634 | 0.23725
386.806 | 0.23728
386.979 | 0.2373
387.152 | 0.23732
387.324 | 0.23737
387.496 | 0.2374
387.668 | 0.23744
387.84 | 0.23748
388.011 | 0.23751
388.183 | 0.23755
388.356 | 0.2376
388.528 | 0.23765
388.701 | 0.2377
388.874 | 0.23772
389.046 | 0.23778
389.219 | 0.2378
389.391 | 0.23783
389.564 | 0.23787
389.736 | 0.2379
389.908 | 0.23793
390.08 | 0.23797
390.252 | 0.238
390.424 | 0.23803
390.596 | 0.23808
390.768 | 0.23813
390.94 | 0.23819
391.112 | 0.23821
391.284 | 0.23826
391.456 | 0.2383
391.628 | 0.23832
391.801 | 0.23837
391.973 | 0.23841
392.144 | 0.23843
392.316 | 0.23846
392.489 | 0.23847
392.66 | 0.23851
392.832 | 0.23855
393.003 | 0.23854
393.175 | 0.23854
393.346 | 0.23855
393.517 | 0.23857
393.69 | 0.23858
393.862 | 0.2386
394.034 | 0.23863
394.206 | 0.23865
394.377 | 0.23865
394.549 | 0.23865
394.72 | 0.23864
394.891 | 0.23863
395.062 | 0.23865
395.233 | 0.23868
395.405 | 0.2387
395.577 | 0.23872
395.748 | 0.23875
395.92 | 0.23878
396.091 | 0.2388
396.263 | 0.23879
396.434 | 0.23882
396.606 | 0.23882
396.776 | 0.23883
396.948 | 0.23884
397.119 | 0.23887
397.29 | 0.23891
397.462 | 0.23894
397.633 | 0.23899
397.804 | 0.23904
397.976 | 0.23909
398.148 | 0.23911
398.318 | 0.23916
398.489 | 0.23919
398.66 | 0.23921
398.831 | 0.23921
399.002 | 0.23917
399.174 | 0.23915
399.345 | 0.23918
399.516 | 0.23922
399.687 | 0.23925
399.859 | 0.23931
400.031 | 0.23933
400.202 | 0.23935
400.374 | 0.23937
400.545 | 0.23937
400.716 | 0.23937
400.886 | 0.23938
401.057 | 0.23941
401.227 | 0.23943
401.39699 | 0.23947
401.568 | 0.23947
401.739 | 0.23949
401.90999 | 0.2395
402.081 | 0.23951
402.251 | 0.23954
402.422 | 0.23957
402.592 | 0.23959
402.764 | 0.23962
402.935 | 0.23963
403.10599 | 0.23964
403.277 | 0.23965
403.447 | 0.23966
403.618 | 0.23966
403.788 | 0.23968
403.95901 | 0.23969
404.129 | 0.23972
404.299 | 0.23974
404.469 | 0.23978
404.64 | 0.2398
404.81099 | 0.23981
404.982 | 0.23982
405.15301 | 0.23981
405.323 | 0.23982
405.493 | 0.23981
405.663 | 0.23983
405.833 | 0.23986
406.004 | 0.23988
406.174 | 0.23991
406.344 | 0.23992
406.514 | 0.23994
406.684 | 0.23996
406.855 | 0.23999
407.02601 | 0.23999
407.19601 | 0.24001
407.366 | 0.24006
407.53499 | 0.2401
407.704 | 0.24013
407.874 | 0.24016
408.044 | 0.24019
408.21399 | 0.2402
408.385 | 0.2402
408.555 | 0.24022
408.725 | 0.24021
408.89499 | 0.24021
409.06499 | 0.2402
409.23501 | 0.24021
409.405 | 0.24022
409.574 | 0.24024
409.745 | 0.24027
409.915 | 0.24028
410.08401 | 0.24034
410.253 | 0.24036
410.422 | 0.24039
410.592 | 0.24043
410.76099 | 0.24045
410.93101 | 0.24048
411.101 | 0.2405
411.26999 | 0.24055
411.43999 | 0.24056
411.609 | 0.24061
411.779 | 0.24063
411.949 | 0.24067
412.11899 | 0.24069
412.28901 | 0.24071
412.458 | 0.24072
412.627 | 0.24072
412.796 | 0.24076
412.965 | 0.24079
413.133 | 0.24082
413.303 | 0.24083
413.47201 | 0.24082
413.642 | 0.24083
413.81099 | 0.24084
413.98 | 0.24084
414.14899 | 0.24087
414.318 | 0.24091
414.486 | 0.24096
414.655 | 0.24101
414.824 | 0.24105
414.99399 | 0.24109
415.163 | 0.24111
415.33201 | 0.24114
415.501 | 0.24117
415.669 | 0.24119
415.837 | 0.24119
416.006 | 0.24124
416.174 | 0.24126
416.342 | 0.24126
416.51099 | 0.24128
416.67901 | 0.24132
416.84701 | 0.24135
417.016 | 0.24138
417.184 | 0.24142
417.352 | 0.24145
417.521 | 0.24147
417.68999 | 0.24153
417.85799 | 0.24155
418.027 | 0.24158
418.195 | 0.24163
418.363 | 0.24166
418.531 | 0.24169
418.7 | 0.24173
418.868 | 0.24176
419.03699 | 0.2418
419.20499 | 0.24185
419.37301 | 0.24186
419.54101 | 0.24191
419.70901 | 0.24194
419.878 | 0.24199
420.046 | 0.24202
420.213 | 0.24208
420.38 | 0.24213
420.547 | 0.24216
420.715 | 0.24221
420.88399 | 0.24222
421.05199 | 0.24225
421.22001 | 0.24225
421.38801 | 0.24227
421.55601 | 0.24229
421.724 | 0.24232
421.892 | 0.24233
422.06 | 0.24235
422.228 | 0.24237
422.396 | 0.24237
422.56299 | 0.24237
422.73 | 0.24237
422.898 | 0.2424
423.06499 | 0.24241
423.234 | 0.24244
423.40101 | 0.24247
423.56901 | 0.24249
423.736 | 0.24253
423.904 | 0.24257
424.07101 | 0.24259
424.238 | 0.24265
424.404 | 0.2427
424.57101 | 0.24274
424.73701 | 0.24279
424.904 | 0.24285
425.07101 | 0.24288
425.239 | 0.24291
425.406 | 0.24296
425.573 | 0.24297
425.739 | 0.24298
425.906 | 0.24297
426.073 | 0.243
426.239 | 0.243
426.406 | 0.24301
426.574 | 0.24304
426.741 | 0.24307
426.909 | 0.24307
427.07599 | 0.24307
427.24199 | 0.24311
427.409 | 0.24315
427.57599 | 0.24319
427.74199 | 0.24324
427.90999 | 0.24329
428.077 | 0.24333
428.24399 | 0.24338
428.411 | 0.24341
428.577 | 0.24343
428.74399 | 0.24346
428.90999 | 0.24348
429.077 | 0.24351
429.24399 | 0.24354
429.411 | 0.24357
429.577 | 0.24361
429.74399 | 0.24365
429.911 | 0.24369
430.07799 | 0.24374
430.245 | 0.24377
430.411 | 0.24379
430.57799 | 0.2438
430.745 | 0.24384
430.91199 | 0.24387
431.079 | 0.2439
431.245 | 0.24391
431.411 | 0.2439
431.579 | 0.24391
431.74599 | 0.24393
431.91199 | 0.24395
432.07799 | 0.24395
432.24399 | 0.24395
432.411 | 0.24396
432.57799 | 0.24395
432.745 | 0.24394
432.911 | 0.24395
433.077 | 0.24398
433.24399 | 0.24401
433.411 | 0.24403
433.57799 | 0.24408
433.745 | 0.24413
433.91199 | 0.24419
434.07799 | 0.24424
434.24399 | 0.24428
434.411 | 0.24435
434.57799 | 0.24438
434.745 | 0.24443
434.91199 | 0.24445
435.079 | 0.2445
435.24599 | 0.24452
435.413 | 0.24454
435.57999 | 0.24457
435.74599 | 0.24458
435.91199 | 0.2446
436.07799 | 0.2446
436.245 | 0.24461
436.41199 | 0.24462
436.579 | 0.24464
436.74599 | 0.24466
436.91199 | 0.24468
437.079 | 0.2447
437.245 | 0.2447
437.41199 | 0.24472
437.579 | 0.24474
437.74599 | 0.24475
437.91199 | 0.24477
438.079 | 0.24479
438.245 | 0.24482
438.41199 | 0.24486
438.57799 | 0.2449
438.74399 | 0.24491
438.911 | 0.24493
439.077 | 0.24495
439.243 | 0.24495
439.409 | 0.24497
439.57599 | 0.24496
439.74199 | 0.24496
439.909 | 0.24496
440.07599 | 0.24499
440.243 | 0.245
440.40999 | 0.245
440.57599 | 0.245
440.743 | 0.24502
440.909 | 0.24502
441.07599 | 0.24502
441.243 | 0.24504
441.408 | 0.24503
441.575 | 0.24505
441.74199 | 0.24508
441.90999 | 0.24509
442.077 | 0.24512
442.24399 | 0.24515
442.409 | 0.24518
442.575 | 0.24521
442.741 | 0.24523
442.907 | 0.24525
443.074 | 0.24529
443.241 | 0.24533
443.409 | 0.24535
443.575 | 0.24536
443.74199 | 0.24539
443.909 | 0.2454
444.075 | 0.24543
444.24199 | 0.24546
444.408 | 0.2455
444.574 | 0.24556
444.74 | 0.24565
444.907 | 0.24572
445.073 | 0.24576
445.24 | 0.24582
445.407 | 0.24586
445.574 | 0.24589
445.741 | 0.24595
445.908 | 0.24598
446.075 | 0.24601
446.241 | 0.24603
446.407 | 0.24607
446.573 | 0.24609
446.739 | 0.24611
446.906 | 0.24614
447.073 | 0.24613
447.24 | 0.24616
447.406 | 0.2462
447.573 | 0.24624
447.74 | 0.24627
447.907 | 0.24631
448.073 | 0.24635
448.24 | 0.2464
448.406 | 0.24642
448.57101 | 0.24644
448.73701 | 0.24647
448.904 | 0.24649
449.07101 | 0.24654
449.23701 | 0.24655
449.405 | 0.24656
449.572 | 0.24657
449.739 | 0.24657
449.905 | 0.24658
450.072 | 0.24659
450.238 | 0.2466
450.404 | 0.24662
450.57101 | 0.24664
450.738 | 0.24663
450.905 | 0.24662
451.072 | 0.24662
451.239 | 0.24665
451.406 | 0.24668
451.572 | 0.24671
451.739 | 0.24675
451.906 | 0.24678
452.073 | 0.24682
452.24 | 0.24684
452.406 | 0.24687
452.572 | 0.2469
452.739 | 0.24695
452.905 | 0.24694
453.072 | 0.24697
453.239 | 0.24699
453.406 | 0.24701
453.573 | 0.24703
453.741 | 0.24704
453.908 | 0.24707
454.075 | 0.2471
454.243 | 0.24715
454.409 | 0.24715
454.575 | 0.24718
454.74199 | 0.2472
454.908 | 0.24723
455.075 | 0.24723
455.241 | 0.24722
455.408 | 0.24721
455.575 | 0.2472
455.74199 | 0.2472
455.909 | 0.24723
456.07599 | 0.24724
456.24199 | 0.2473
456.409 | 0.24729
456.577 | 0.24732
456.74399 | 0.24734
456.90999 | 0.24731
457.077 | 0.24735
457.243 | 0.24735
457.411 | 0.24732
457.577 | 0.24734
457.74399 | 0.24737
457.90999 | 0.24735
458.077 | 0.24735
458.24399 | 0.24736
458.40999 | 0.24737
458.577 | 0.24737
458.74399 | 0.24735
458.911 | 0.24738
459.07799 | 0.24736
459.245 | 0.24741
459.411 | 0.24742
459.577 | 0.24747
459.74399 | 0.24752
459.911 | 0.24752
460.07799 | 0.24754
460.245 | 0.24755
460.411 | 0.24755
460.57799 | 0.24759
460.74399 | 0.24759
460.90999 | 0.24763
461.077 | 0.24762
461.243 | 0.24765
461.411 | 0.24769
461.577 | 0.24773
461.74399 | 0.24773
461.90999 | 0.24773
462.077 | 0.24777
462.24399 | 0.24778
462.411 | 0.24784
462.57799 | 0.24783
462.74399 | 0.24781
462.90999 | 0.24782
463.077 | 0.24777
463.245 | 0.2478
463.41199 | 0.2478
463.579 | 0.2478
463.74599 | 0.24779
463.913 | 0.2478
464.07999 | 0.24779
464.24599 | 0.24782
464.413 | 0.24784
464.57999 | 0.24787
464.74599 | 0.2479
464.91401 | 0.24793
465.081 | 0.24794
465.247 | 0.248
465.41401 | 0.24805
465.58201 | 0.24813
465.749 | 0.24815
465.915 | 0.24821
466.08201 | 0.24824
466.249 | 0.24824
466.41601 | 0.24828
466.58201 | 0.24829
466.749 | 0.24829
466.915 | 0.24832
467.08201 | 0.24833
467.24801 | 0.24833
467.415 | 0.24838
467.581 | 0.24839
467.74801 | 0.2484
467.91601 | 0.24842
468.08201 | 0.24846
468.24801 | 0.24845
468.415 | 0.24848
468.581 | 0.24845
468.74801 | 0.24849
468.915 | 0.24847
469.08201 | 0.24847
469.249 | 0.24853
469.415 | 0.24853
469.58201 | 0.24853
469.74801 | 0.24857
469.915 | 0.24862
470.081 | 0.24865
470.24801 | 0.2487
470.41601 | 0.24877
470.58401 | 0.24881
470.75001 | 0.24888
470.917 | 0.24893
471.08401 | 0.24897
471.25001 | 0.24901
471.417 | 0.24908
471.58401 | 0.24909
471.75001 | 0.24911
471.917 | 0.24918
472.08401 | 0.24919
472.25001 | 0.24926
472.417 | 0.24927
472.58401 | 0.2493
472.751 | 0.24932
472.918 | 0.24935
473.085 | 0.24935
473.252 | 0.24939
473.419 | 0.24942
473.585 | 0.24945
473.752 | 0.2495
473.918 | 0.24954
474.08401 | 0.24956
474.25001 | 0.24957
474.417 | 0.24964
474.585 | 0.24964
474.752 | 0.24971
474.919 | 0.24972
475.08601 | 0.24978
475.252 | 0.2498
475.419 | 0.24983
475.58601 | 0.24983
475.752 | 0.2499
475.919 | 0.24995
476.08601 | 0.25001
476.253 | 0.25004
476.419 | 0.25011
476.58601 | 0.25014
476.752 | 0.25016
476.918 | 0.25017
477.08401 | 0.25016
477.251 | 0.25017
477.417 | 0.25022
477.58401 | 0.25023
477.752 | 0.25026
477.919 | 0.25026
478.08601 | 0.25029
478.252 | 0.25035
478.418 | 0.25038
478.585 | 0.25041
478.753 | 0.25046
478.919 | 0.25053
479.08601 | 0.25058
479.253 | 0.25068
479.419 | 0.25072
479.585 | 0.25075
479.751 | 0.25082
479.917 | 0.25087
480.08401 | 0.25095
480.25001 | 0.25102
480.41601 | 0.25103
480.583 | 0.2511
480.749 | 0.25113
480.91601 | 0.25114
481.083 | 0.25118
481.25001 | 0.25119
481.41601 | 0.25125
481.583 | 0.25128
481.749 | 0.25131
481.915 | 0.25133
482.08201 | 0.25133
482.24801 | 0.25137
482.415 | 0.25139
482.58201 | 0.25138
482.74801 | 0.25141
482.91401 | 0.25147
483.07999 | 0.2515
483.247 | 0.25152
483.41401 | 0.25159
483.581 | 0.25161
483.74801 | 0.2517
483.915 | 0.25175
484.07999 | 0.2518
484.247 | 0.25185
484.413 | 0.25187
484.57999 | 0.25196
484.74599 | 0.25199
484.913 | 0.25204
485.079 | 0.25208
485.24599 | 0.25215
485.413 | 0.25217
485.579 | 0.25218
485.74599 | 0.25221
485.91199 | 0.25224
486.07799 | 0.25226
486.24399 | 0.25226
486.411 | 0.25231
486.577 | 0.25233
486.743 | 0.25234
486.909 | 0.25239
487.07599 | 0.25241
487.243 | 0.25248
487.40999 | 0.25253
487.57599 | 0.25254
487.743 | 0.2526
487.909 | 0.25268
488.075 | 0.25274
488.24199 | 0.25278
488.408 | 0.25281
488.574 | 0.25283
488.74 | 0.25287
488.906 | 0.2529
489.072 | 0.25292
489.239 | 0.25296
489.404 | 0.25303
489.57101 | 0.25307
489.73701 | 0.25307
489.904 | 0.25315
490.07 | 0.25316
490.236 | 0.25322
490.402 | 0.25322
490.568 | 0.25325
490.73501 | 0.2533
490.90101 | 0.25329
491.068 | 0.25331
491.234 | 0.25336
491.4 | 0.25336
491.566 | 0.25336
491.73299 | 0.25338
491.89899 | 0.25336
492.06499 | 0.25339
492.23099 | 0.2534
492.398 | 0.25342
492.564 | 0.25343
492.73099 | 0.25347
492.89699 | 0.25348
493.064 | 0.2535
493.23 | 0.25356
493.396 | 0.2536
493.56299 | 0.25368
493.72899 | 0.25371
493.896 | 0.25372
494.062 | 0.25372
494.22899 | 0.25374
494.396 | 0.25377
494.56299 | 0.25381
494.72899 | 0.2538
494.89499 | 0.25379
495.06099 | 0.25382
495.227 | 0.25378
495.394 | 0.2538
495.56 | 0.25374
495.727 | 0.25371
495.892 | 0.25367
496.058 | 0.25361
496.224 | 0.25359
496.39 | 0.25357
496.55601 | 0.25359
496.72201 | 0.25357
496.88801 | 0.25363
497.05401 | 0.25363
497.22001 | 0.25363
497.38599 | 0.25364
497.553 | 0.25368
497.72001 | 0.2537
497.887 | 0.25374
498.053 | 0.25378
498.22001 | 0.25379
498.38599 | 0.25385
498.55199 | 0.25385
498.71799 | 0.25386
498.88399 | 0.25385
499.04999 | 0.25384
499.21599 | 0.2538
499.38199 | 0.25376
499.547 | 0.25376
499.713 | 0.25377
499.88 | 0.25372
500.046 | 0.25371
500.212 | 0.25369
500.378 | 0.2537
500.544 | 0.25371
500.71101 | 0.25372
500.877 | 0.25372
501.044 | 0.25367
501.20901 | 0.25368
501.37501 | 0.25366
501.542 | 0.25363
501.708 | 0.25364
501.87301 | 0.2536
502.04 | 0.25356
502.206 | 0.25351
502.37301 | 0.25351
502.53901 | 0.25355
502.70499 | 0.25356
502.87099 | 0.25359
503.03699 | 0.25359
503.20299 | 0.25358
503.368 | 0.25359
503.534 | 0.25359
503.7 | 0.25355
503.866 | 0.25355
504.032 | 0.25353
504.198 | 0.25352
504.363 | 0.25354
504.529 | 0.25354
504.695 | 0.25355
504.861 | 0.25354
505.027 | 0.25351
505.193 | 0.25355
505.359 | 0.25362
505.525 | 0.25361
505.691 | 0.25363
505.85599 | 0.25368
506.021 | 0.25372
506.187 | 0.25376
506.353 | 0.25375
506.519 | 0.25375
506.685 | 0.25373
506.851 | 0.25372
507.018 | 0.25379
507.184 | 0.25384
507.349 | 0.25386
507.515 | 0.25386
507.68101 | 0.25389
507.84701 | 0.2539
508.01301 | 0.25389
508.178 | 0.2539
508.344 | 0.25392
508.51 | 0.25392
508.67699 | 0.25391
508.842 | 0.25393
509.008 | 0.25392
509.173 | 0.2539
509.33899 | 0.25389
509.505 | 0.25393
509.671 | 0.25395
509.838 | 0.25396
510.003 | 0.25395
510.169 | 0.25396
510.335 | 0.25394
510.50001 | 0.254
510.665 | 0.25401
510.831 | 0.254
510.997 | 0.25404
511.16401 | 0.25406
511.32999 | 0.25409
511.49599 | 0.25416
511.66199 | 0.25419
511.82799 | 0.25424
511.99399 | 0.25434
512.15999 | 0.25429
512.32599 | 0.25431
512.49199 | 0.25435
512.658 | 0.25433
512.824 | 0.25429
512.989 | 0.25431
513.155 | 0.25433
513.322 | 0.25438
513.488 | 0.25439
513.654 | 0.25443
513.81901 | 0.25445
513.98501 | 0.25453
514.15 | 0.25454
514.316 | 0.25455
514.48099 | 0.25453
514.64699 | 0.25453
514.812 | 0.25457
514.978 | 0.25455
515.144 | 0.25456
515.31 | 0.2546
515.476 | 0.25461
515.641 | 0.25467
515.807 | 0.25467
515.973 | 0.25468
516.139 | 0.25473
516.305 | 0.25474
516.471 | 0.25478
516.637 | 0.25478
516.803 | 0.25481
516.96799 | 0.25477
517.13399 | 0.25479
517.29999 | 0.25478
517.46599 | 0.25474
517.63199 | 0.2547
517.797 | 0.25467
517.963 | 0.25465
518.128 | 0.25463
518.293 | 0.25464
518.45901 | 0.2547
518.62501 | 0.25469
518.79 | 0.25472
518.956 | 0.25476
519.12099 | 0.25477
519.286 | 0.2548
519.45099 | 0.25483
519.616 | 0.25487
519.782 | 0.25488
519.948 | 0.2549
520.113 | 0.25487
520.279 | 0.25489
520.44401 | 0.25492
520.61001 | 0.25493
520.77601 | 0.25496
520.94201 | 0.25495
521.10799 | 0.25497
521.273 | 0.25501
521.43999 | 0.25505
521.60599 | 0.25504
521.771 | 0.25506
521.937 | 0.2551
522.101 | 0.25514
522.266 | 0.25512
522.43101 | 0.25518
522.59701 | 0.25522
522.76301 | 0.25527
522.928 | 0.25531
523.09299 | 0.25529
523.258 | 0.2553
523.423 | 0.25531
523.588 | 0.25527
523.754 | 0.25528
523.92 | 0.25526
524.085 | 0.25526
524.251 | 0.25525
524.417 | 0.25522
524.583 | 0.25524
524.74801 | 0.25525
524.91401 | 0.25522
525.079 | 0.25527
525.245 | 0.25525
525.411 | 0.25527
525.57599 | 0.25528
525.74199 | 0.25532
525.907 | 0.25534
526.072 | 0.25532
526.238 | 0.25532
526.404 | 0.25534
526.56901 | 0.25533
526.734 | 0.25529
526.89899 | 0.25525
527.064 | 0.25522
527.22899 | 0.25519
527.394 | 0.25522
527.559 | 0.25522
527.72401 | 0.2552
527.89 | 0.25521
528.055 | 0.25521
528.22001 | 0.25522
528.38599 | 0.25521
528.55199 | 0.25521
528.71799 | 0.25521
528.883 | 0.25525
529.047 | 0.25528
529.21299 | 0.2553
529.379 | 0.25531
529.54401 | 0.2553
529.70899 | 0.25534
529.874 | 0.25535
530.03901 | 0.25537
530.20499 | 0.25537
530.37101 | 0.25541
530.53699 | 0.25539
530.702 | 0.25543
530.86799 | 0.25542
531.034 | 0.25548
531.19901 | 0.25549
531.365 | 0.25555
531.53 | 0.2556
531.69599 | 0.25564
531.85999 | 0.25564
532.025 | 0.25567
532.19001 | 0.25567
532.35599 | 0.2557
532.521 | 0.25569
532.68699 | 0.25571
532.852 | 0.2557
533.017 | 0.2557
533.18299 | 0.25574
533.348 | 0.25572
533.51301 | 0.25568
533.67801 | 0.25569
533.84299 | 0.25565
534.008 | 0.25566
534.17301 | 0.25569
534.33899 | 0.25567
534.504 | 0.25571
534.66999 | 0.25568
534.835 | 0.2557
535.00101 | 0.25569
535.167 | 0.25572
535.33201 | 0.25573
535.49699 | 0.25571
535.66199 | 0.25572
535.827 | 0.25565
535.99201 | 0.25566
536.158 | 0.25567
536.322 | 0.25569
536.48701 | 0.25567
536.65201 | 0.25567
536.81598 | 0.2557
536.982 | 0.25573
537.14701 | 0.25573
537.31199 | 0.25576
537.477 | 0.2558
537.642 | 0.25585
537.80799 | 0.2559
537.973 | 0.25594
538.13801 | 0.25595
538.30201 | 0.25598
538.46699 | 0.25598
538.633 | 0.25601
538.79801 | 0.25601
538.96299 | 0.25597
539.128 | 0.25599
539.29401 | 0.25599
539.46 | 0.25598
539.62501 | 0.25598
539.79002 | 0.25593
539.956 | 0.25593
540.12101 | 0.25594
540.28699 | 0.25592
540.452 | 0.25594
540.61701 | 0.25597
540.78199 | 0.25595
540.947 | 0.25593
541.11301 | 0.25596
541.27799 | 0.25597
541.44401 | 0.25594
541.60902 | 0.25593
541.77399 | 0.25594
541.939 | 0.25597
542.10499 | 0.25595
542.26999 | 0.25598
542.435 | 0.25597
542.60001 | 0.25597
542.76499 | 0.25598
542.92899 | 0.25598
543.09501 | 0.25596
543.25998 | 0.25599
543.42499 | 0.256
543.59 | 0.25599
543.75501 | 0.256
543.91999 | 0.25601
544.085 | 0.25603
544.25001 | 0.25602
544.41599 | 0.25601
544.581 | 0.25605
544.74601 | 0.25606
544.91099 | 0.25605
545.07599 | 0.25606
545.24 | 0.25607
545.405 | 0.25604
545.57001 | 0.25604
545.736 | 0.25605
545.90101 | 0.25605
546.06598 | 0.25606
546.232 | 0.25603
546.39799 | 0.25599
546.56299 | 0.25599
546.72901 | 0.25594
546.89399 | 0.25594
547.059 | 0.25593
547.22401 | 0.25592
547.38901 | 0.25587
547.55399 | 0.25585
547.71799 | 0.25586
547.88199 | 0.2559
548.047 | 0.25589
548.21201 | 0.25588
548.37699 | 0.25588
548.542 | 0.25585
548.70701 | 0.25575
548.87199 | 0.2556
549.03699 | 0.25548
549.202 | 0.25548
549.36799 | 0.25549
549.533 | 0.25551
549.698 | 0.25556
549.86301 | 0.25555
550.02799 | 0.25557
550.193 | 0.25558
550.35801 | 0.25561
550.52299 | 0.25561
550.68799 | 0.2556
550.853 | 0.25559
551.01801 | 0.2556
551.184 | 0.25556
551.34901 | 0.25555
551.51401 | 0.2555
551.67899 | 0.25548
551.844 | 0.25548
552.00998 | 0.2554
552.176 | 0.25541
552.34101 | 0.25538
552.50699 | 0.25535
552.671 | 0.25533
552.83601 | 0.2553
553.00101 | 0.25524
553.167 | 0.25527
553.33201 | 0.25523
553.49699 | 0.25527
553.66199 | 0.25525
553.82801 | 0.25523
553.99299 | 0.25524
554.159 | 0.25525
554.32499 | 0.25519
554.491 | 0.25516
554.65699 | 0.25511
554.822 | 0.25506
554.98701 | 0.25504
555.15201 | 0.25497
555.31699 | 0.25493
555.482 | 0.25488
555.64701 | 0.25479
555.81199 | 0.25473
555.977 | 0.25471
556.142 | 0.25466
556.30701 | 0.25459
556.47199 | 0.25455
556.63801 | 0.25448
556.80301 | 0.25444
556.96799 | 0.25438
557.13401 | 0.25434
557.29801 | 0.25425
557.46299 | 0.25419
557.628 | 0.25414
557.793 | 0.25406
557.95899 | 0.25398
558.124 | 0.2539
558.28901 | 0.25379
558.45399 | 0.25367
558.61899 | 0.25356
558.784 | 0.25346
558.94901 | 0.25334
559.11399 | 0.25326
559.279 | 0.25321
559.443 | 0.2531
559.60801 | 0.25301
559.77399 | 0.25291
559.939 | 0.25285
560.10499 | 0.25272
560.26999 | 0.25265
560.43601 | 0.25261
560.60099 | 0.25253
560.767 | 0.25247
560.93201 | 0.25237
561.09699 | 0.25231
561.262 | 0.25226
561.42701 | 0.25218
561.59299 | 0.25207
561.758 | 0.25202
561.92301 | 0.25195
562.08899 | 0.25185
562.25501 | 0.25179
562.41999 | 0.25167
562.58399 | 0.25153
562.749 | 0.25141
562.91502 | 0.25131
563.081 | 0.25116
563.24601 | 0.25103
563.41099 | 0.25089
563.57599 | 0.2508
563.74201 | 0.25064
563.908 | 0.25053
564.072 | 0.25042
564.23801 | 0.25031
564.40201 | 0.25018
564.56699 | 0.25005
564.73099 | 0.24995
564.89701 | 0.24979
565.06199 | 0.24971
565.227 | 0.24965
565.392 | 0.24959
565.55799 | 0.24957
565.723 | 0.24953
565.88901 | 0.24951
566.05301 | 0.24946
566.21799 | 0.24939
566.383 | 0.24934
566.54899 | 0.24932
566.715 | 0.24925
566.88099 | 0.24921
567.046 | 0.24916
567.21101 | 0.24912
567.37601 | 0.24908
567.54099 | 0.24903
567.706 | 0.24899
567.87101 | 0.24896
568.03699 | 0.24897
568.202 | 0.24892
568.36701 | 0.24889
568.53199 | 0.24886
568.697 | 0.24884
568.86201 | 0.24884
569.02701 | 0.24882
569.193 | 0.24884
569.35902 | 0.24885
569.525 | 0.24884
569.69001 | 0.24885
569.85499 | 0.24881
570.01999 | 0.24883
570.185 | 0.24885
570.35001 | 0.24887
570.51499 | 0.24888
570.68 | 0.24887
570.84501 | 0.24893
571.00998 | 0.24896
571.17499 | 0.24899
571.34101 | 0.24902
571.50599 | 0.24908
571.672 | 0.24908
571.83799 | 0.24911
572.003 | 0.24914
572.168 | 0.24917
572.33301 | 0.2492
572.49799 | 0.24918
572.663 | 0.24923
572.82801 | 0.24927
572.99299 | 0.24929
573.158 | 0.24934
573.32401 | 0.24939
573.49 | 0.24941
573.655 | 0.24941
573.82001 | 0.24942
573.98402 | 0.24945
574.14899 | 0.24951
574.31299 | 0.24954
574.47901 | 0.24959
574.64399 | 0.24961
574.81 | 0.24967
574.97501 | 0.2497
575.13999 | 0.24975
575.305 | 0.24981
575.47001 | 0.24985
575.63401 | 0.24991
575.79899 | 0.24999
575.965 | 0.25005
576.13001 | 0.2501
576.29499 | 0.25015
576.46101 | 0.25019
576.62601 | 0.25025
576.79099 | 0.25033
576.956 | 0.25042
577.12199 | 0.25049
577.28699 | 0.25052
577.45301 | 0.25058
577.61799 | 0.25062
577.784 | 0.25065
577.94901 | 0.25065
578.11399 | 0.25071
578.28 | 0.25072
578.44501 | 0.25077
578.60999 | 0.25077
578.775 | 0.25078
578.94001 | 0.25077
579.10499 | 0.2508
579.271 | 0.25085
579.43601 | 0.2509
579.60099 | 0.25092
579.767 | 0.25095
579.93299 | 0.25097
580.09901 | 0.251
580.26401 | 0.25105
580.42899 | 0.25108
580.59501 | 0.2511
580.75998 | 0.25115
580.926 | 0.2512
581.09101 | 0.25125
581.25599 | 0.25134
581.422 | 0.25138
581.58799 | 0.25146
581.753 | 0.25152
581.91901 | 0.25156
582.08601 | 0.25163
582.25101 | 0.25166
582.41599 | 0.2517
582.581 | 0.25171
582.74601 | 0.2517
582.91199 | 0.25169
583.077 | 0.25167
583.24201 | 0.25172
583.408 | 0.25172
583.573 | 0.25171
583.73899 | 0.25176
583.904 | 0.25179
584.06901 | 0.25179
584.23402 | 0.25185
584.4 | 0.25189
584.56501 | 0.25195
584.72999 | 0.25201
584.89499 | 0.25207
585.06 | 0.25213
585.22599 | 0.25215
585.391 | 0.25217
585.55701 | 0.2522
585.72199 | 0.25225
585.887 | 0.25225
586.05301 | 0.25227
586.219 | 0.25225
586.38498 | 0.25226
586.54999 | 0.25228
586.71601 | 0.25228
586.88099 | 0.25233
587.047 | 0.25234
587.21201 | 0.25236
587.378 | 0.25238
587.543 | 0.25238
587.70899 | 0.25243
587.87501 | 0.25244
588.04099 | 0.25244
588.20701 | 0.25248
588.37199 | 0.25249
588.538 | 0.25251
588.70301 | 0.25255
588.86799 | 0.25258
589.03199 | 0.2526
589.198 | 0.25263
589.36301 | 0.25265
589.52701 | 0.25267
589.693 | 0.25275
589.85801 | 0.25279
590.02399 | 0.25281
590.19001 | 0.25287
590.35499 | 0.25291
590.521 | 0.25295
590.68699 | 0.25298
590.85401 | 0.253
591.01999 | 0.25304
591.18601 | 0.25305
591.35099 | 0.25302
591.516 | 0.25303
591.68201 | 0.25306
591.84699 | 0.25306
592.01301 | 0.2531
592.17899 | 0.25315
592.34501 | 0.25314
592.50998 | 0.25317
592.67499 | 0.25316
592.84 | 0.25321
593.00599 | 0.25323
593.172 | 0.25327
593.33701 | 0.25329
593.503 | 0.25333
593.66901 | 0.25333
593.83399 | 0.25338
594.00001 | 0.2534
594.16599 | 0.25341
594.33201 | 0.25342
594.499 | 0.25347
594.66502 | 0.25349
594.831 | 0.2535
594.99601 | 0.25351
595.16199 | 0.25349
595.327 | 0.25349
595.49299 | 0.25352
595.658 | 0.25357
595.82401 | 0.25361
595.99 | 0.25361
596.155 | 0.25366
596.32001 | 0.2537
596.486 | 0.25377
596.65201 | 0.25383
596.818 | 0.25387
596.98402 | 0.25389
597.15 | 0.25395
597.31501 | 0.25402
597.48099 | 0.25405
597.646 | 0.25411
597.81199 | 0.25413
597.978 | 0.25412
598.14399 | 0.25412
598.31 | 0.25409
598.47599 | 0.25411
598.642 | 0.25415
598.80799 | 0.25416
598.97401 | 0.25411
599.141 | 0.25411
599.30601 | 0.25411
599.47199 | 0.2541
599.63801 | 0.25408
599.80301 | 0.25417
599.969 | 0.25425
600.13401 | 0.25429
600.29999 | 0.25438
600.465 | 0.25442
600.63099 | 0.25449
600.797 | 0.25457
600.96299 | 0.25463
601.128 | 0.25469
601.29401 | 0.25475
601.46 | 0.25482
601.62601 | 0.25486
601.792 | 0.2549
601.95801 | 0.25489
602.124 | 0.25493
602.29002 | 0.25494
602.45701 | 0.25496
602.62299 | 0.25497
602.79002 | 0.25498
602.956 | 0.255
603.12101 | 0.25499
603.28599 | 0.25494
603.452 | 0.25491
603.61799 | 0.2549
603.784 | 0.25492
603.94999 | 0.2549
604.11701 | 0.25495
604.283 | 0.25503
604.44901 | 0.25507
604.615 | 0.25516
604.78101 | 0.25521
604.948 | 0.25527
605.11399 | 0.25535
605.28 | 0.25542
605.44501 | 0.25547
605.611 | 0.25551
605.77799 | 0.25551
605.94401 | 0.25554
606.10999 | 0.25558
606.275 | 0.2556
606.44098 | 0.25565
606.60599 | 0.25564
606.77299 | 0.2557
606.939 | 0.25573
607.10499 | 0.25573
607.271 | 0.25572
607.43699 | 0.25575
607.60401 | 0.25576
607.76899 | 0.2559
607.935 | 0.2559
608.10099 | 0.25601
608.267 | 0.25609
608.43299 | 0.25611
608.59901 | 0.25624
608.766 | 0.25622
608.93101 | 0.25627
609.09699 | 0.2563
609.26301 | 0.25633
609.42899 | 0.2564
609.59501 | 0.25643
609.76099 | 0.25651
609.92701 | 0.25651
610.094 | 0.25656
610.25998 | 0.2566
610.426 | 0.25658
610.59199 | 0.25662
610.758 | 0.25667
610.92399 | 0.25668
611.09 | 0.25672
611.25699 | 0.2568
611.42301 | 0.25678
611.58899 | 0.25681
611.75501 | 0.25688
611.921 | 0.25692
612.08701 | 0.257
612.254 | 0.25705
612.41999 | 0.25713
612.58601 | 0.2572
612.75199 | 0.25721
612.918 | 0.25733
613.085 | 0.25732
613.25199 | 0.25735
613.418 | 0.25737
613.585 | 0.25746
613.75001 | 0.25746
613.91599 | 0.25759
614.08201 | 0.25755
614.249 | 0.25757
614.41502 | 0.25761
614.581 | 0.2577
614.74699 | 0.25775
614.91401 | 0.25783
615.081 | 0.25784
615.24699 | 0.25786
615.413 | 0.25792
615.57899 | 0.25805
615.74601 | 0.2581
615.91199 | 0.25809
616.07899 | 0.25821
616.24601 | 0.25825
616.41199 | 0.25823
616.57801 | 0.25831
616.74399 | 0.25833
616.91001 | 0.25837
617.077 | 0.25841
617.24299 | 0.25848
617.409 | 0.25857
617.57599 | 0.25862
617.74201 | 0.25866
617.909 | 0.25869
618.07599 | 0.25874
618.24201 | 0.25879
618.408 | 0.25886
618.57401 | 0.25887
618.741 | 0.25894
618.908 | 0.25894
619.07401 | 0.25903
619.241 | 0.259
619.40699 | 0.25907
619.57401 | 0.25909
619.74 | 0.25913
619.90699 | 0.25913
620.07401 | 0.25914
620.24 | 0.25918
620.40601 | 0.25915
620.572 | 0.25925
620.73801 | 0.2592
620.904 | 0.25929
621.07001 | 0.25928
621.23701 | 0.25934
621.404 | 0.25934
621.57099 | 0.25929
621.73801 | 0.25934
621.904 | 0.25934
622.07001 | 0.25944
622.236 | 0.25949
622.40299 | 0.25951
622.56901 | 0.25951
622.73499 | 0.25946
622.90201 | 0.25951
623.068 | 0.25952
623.23499 | 0.25949
623.40101 | 0.25957
623.56699 | 0.25961
623.73402 | 0.25962
623.9 | 0.25971
624.06699 | 0.25969
624.23402 | 0.25978
624.4 | 0.2598
624.56699 | 0.25987
624.73301 | 0.25994
624.89899 | 0.25998
625.06598 | 0.25997
625.23301 | 0.26005
625.4 | 0.26006
625.56699 | 0.26009
625.73402 | 0.26007
625.9 | 0.26004
626.06598 | 0.26006
626.232 | 0.2601
626.39899 | 0.26014
626.56598 | 0.26021
626.732 | 0.26017
626.89899 | 0.2602
627.06501 | 0.26021
627.232 | 0.2603
627.39899 | 0.26033
627.56501 | 0.26033
627.732 | 0.26033
627.89899 | 0.26036
628.06501 | 0.26039
628.232 | 0.2604
628.39799 | 0.26049
628.56501 | 0.26056
628.73099 | 0.26055
628.89701 | 0.26067
629.06501 | 0.26072
629.232 | 0.26074
629.39899 | 0.26077
629.56501 | 0.2608
629.732 | 0.26082
629.89899 | 0.26086
630.06598 | 0.26091
630.23301 | 0.26096
630.4 | 0.26088
630.56699 | 0.26094
630.73402 | 0.26093
630.9 | 0.26103
631.06598 | 0.26109
631.232 | 0.26117
631.39899 | 0.26124
631.56598 | 0.26125
631.732 | 0.26134
631.89899 | 0.26143
632.06598 | 0.26154
632.232 | 0.26162
632.4 | 0.26162
632.56699 | 0.26172
632.73402 | 0.26177
632.90101 | 0.26182
633.06699 | 0.26184
633.23402 | 0.26194
633.40101 | 0.262
633.568 | 0.26199
633.73499 | 0.26213
633.90101 | 0.26217
634.06901 | 0.26234
634.236 | 0.2624
634.40201 | 0.26249
634.56901 | 0.2625
634.736 | 0.26263
634.90201 | 0.26265
635.07001 | 0.2628
635.23701 | 0.26285
635.404 | 0.26295
635.57099 | 0.26307
635.73701 | 0.26317
635.904 | 0.26326
636.07099 | 0.26339
636.23801 | 0.26342
636.405 | 0.2635
636.572 | 0.26359
636.73899 | 0.26372
636.90699 | 0.26374
637.07401 | 0.26381
637.241 | 0.26393
637.409 | 0.26396
637.57599 | 0.26405
637.74201 | 0.26409
637.908 | 0.26417
638.07499 | 0.26425
638.24201 | 0.26437
638.409 | 0.26443
638.57599 | 0.2645
638.74299 | 0.26451
638.91001 | 0.26461
639.077 | 0.26467
639.24399 | 0.26468
639.41099 | 0.26481
639.57801 | 0.26488
639.745 | 0.26489
639.91199 | 0.26502
640.07899 | 0.2651
640.24699 | 0.26517
640.41401 | 0.26525
640.581 | 0.26536
640.74699 | 0.26551
640.91401 | 0.26557
641.08201 | 0.26569
641.249 | 0.26581
641.417 | 0.26583
641.58399 | 0.2659
641.75101 | 0.26604
641.918 | 0.26601
642.085 | 0.266
642.25199 | 0.26605
642.41901 | 0.26615
642.58601 | 0.26619
642.753 | 0.26624
642.91999 | 0.26623
643.08701 | 0.26631
643.254 | 0.26636
643.421 | 0.26635
643.58899 | 0.26645
643.75699 | 0.26648
643.92399 | 0.26657
644.09101 | 0.26659
644.25699 | 0.26666
644.42301 | 0.26676
644.59 | 0.26674
644.75699 | 0.26675
644.92499 | 0.26677
645.09199 | 0.26687
645.25998 | 0.26685
645.42801 | 0.26695
645.59501 | 0.26697
645.76301 | 0.2671
645.93 | 0.2671
646.098 | 0.26723
646.26499 | 0.26727
646.43299 | 0.26731
646.60099 | 0.26735
646.767 | 0.26738
646.935 | 0.26737
647.10099 | 0.26745
647.26899 | 0.26741
647.43601 | 0.26751
647.603 | 0.26748
647.76899 | 0.26751
647.93601 | 0.26759
648.10401 | 0.26759
648.271 | 0.26756
648.439 | 0.26762
648.607 | 0.26763
648.775 | 0.26767
648.943 | 0.26776
649.111 | 0.26778
649.27799 | 0.26785
649.44599 | 0.26783
649.61201 | 0.26788
649.78 | 0.26789
649.948 | 0.26798
650.116 | 0.26796
650.284 | 0.26798
650.44999 | 0.26798
650.61701 | 0.26797
650.784 | 0.26798
650.952 | 0.26798
651.11899 | 0.26794
651.28599 | 0.26794
651.45301 | 0.26796
651.62 | 0.26792
651.78699 | 0.26792
651.95499 | 0.26791
652.12299 | 0.26796
652.29002 | 0.26795
652.45801 | 0.26796
652.62501 | 0.26793
652.792 | 0.26793
652.96 | 0.26801
653.12699 | 0.268
653.29401 | 0.26799
653.46201 | 0.26805
653.629 | 0.268
653.797 | 0.26805
653.96399 | 0.26807
654.13199 | 0.26808
654.29899 | 0.26805
654.46699 | 0.26804
654.63401 | 0.26804
654.801 | 0.26801
654.96799 | 0.26811
655.13599 | 0.26814
655.30399 | 0.26818
655.47101 | 0.26819
655.63901 | 0.26818
655.80701 | 0.26822
655.97501 | 0.26819
656.14301 | 0.26828
656.31101 | 0.26829
656.47901 | 0.26824
656.646 | 0.26823
656.814 | 0.2682
656.98099 | 0.26823
657.14899 | 0.26819
657.31598 | 0.2682
657.48402 | 0.26822
657.65201 | 0.26826
657.82001 | 0.26825
657.98701 | 0.2682
658.155 | 0.26823
658.322 | 0.26824
658.49 | 0.26826
658.65601 | 0.26827
658.82401 | 0.26831
658.99299 | 0.26829
659.16099 | 0.26829
659.32899 | 0.26825
659.49601 | 0.26825
659.663 | 0.26831
659.82999 | 0.26831
659.99799 | 0.26833
660.16599 | 0.26834
660.33399 | 0.26837
660.50199 | 0.26829
660.66999 | 0.26827
660.83799 | 0.26827
661.00599 | 0.26825
661.17399 | 0.26834
661.34101 | 0.2683
661.50901 | 0.26836
661.67701 | 0.26836
661.84501 | 0.26836
662.01401 | 0.26835
662.18201 | 0.26831
662.34901 | 0.26829
662.517 | 0.26829
662.684 | 0.26826
662.85099 | 0.26825
663.01899 | 0.26815
663.18601 | 0.26816
663.353 | 0.26815
663.51999 | 0.26819
663.68799 | 0.26816
663.857 | 0.26821
664.025 | 0.26819
664.193 | 0.26822
664.35999 | 0.26819
664.52799 | 0.26817
664.69599 | 0.2682
664.86399 | 0.26817
665.03199 | 0.26829
665.19999 | 0.26832
665.36799 | 0.2683
665.53699 | 0.26838
665.70499 | 0.2684
665.87299 | 0.26836
666.04099 | 0.26841
666.20899 | 0.2684
666.37699 | 0.2684
666.54401 | 0.26836
666.71201 | 0.26841
666.879 | 0.26842
667.047 | 0.26835
667.21399 | 0.26831
667.38199 | 0.26828
667.54999 | 0.2683
667.71799 | 0.26833
667.88599 | 0.26831
668.05399 | 0.26832
668.22199 | 0.26829
668.38999 | 0.26837
668.55701 | 0.26841
668.72501 | 0.26837
668.89301 | 0.26846
669.06199 | 0.26847
669.22999 | 0.26855
669.39799 | 0.26857
669.56598 | 0.26869
669.73499 | 0.26869
669.90299 | 0.26861
670.07099 | 0.26868
670.23801 | 0.26869
670.40601 | 0.26865
670.57499 | 0.2687
670.74299 | 0.26872
670.91099 | 0.26874
671.07999 | 0.26878
671.24799 | 0.26878
671.41502 | 0.26882
671.58201 | 0.26892
671.75001 | 0.26893
671.918 | 0.26894
672.08601 | 0.26898
672.254 | 0.26905
672.422 | 0.26908
672.59 | 0.26911
672.758 | 0.26918
672.926 | 0.26916
673.094 | 0.26917
673.26301 | 0.26917
673.43101 | 0.26919
673.59901 | 0.26916
673.76801 | 0.26915
673.935 | 0.2691
674.103 | 0.26913
674.26999 | 0.26911
674.43799 | 0.26912
674.607 | 0.26906
674.775 | 0.26907
674.943 | 0.26911
675.10999 | 0.26919
675.27799 | 0.26919
675.44501 | 0.26923
675.61301 | 0.26928
675.78101 | 0.26927
675.94901 | 0.26933
676.11799 | 0.26934
676.28599 | 0.26928
676.45399 | 0.26936
676.62199 | 0.26937
676.79002 | 0.26933
676.95801 | 0.26944
677.12601 | 0.26946
677.29401 | 0.2695
677.46299 | 0.26955
677.63199 | 0.26957
677.801 | 0.2696
677.969 | 0.26965
678.13801 | 0.26961
678.30601 | 0.26968
678.47401 | 0.26961
678.642 | 0.26963
678.81 | 0.26961
678.978 | 0.26959
679.146 | 0.26964
679.314 | 0.26969
679.482 | 0.2697
679.65 | 0.26969
679.818 | 0.26963
679.98701 | 0.2697
680.155 | 0.26971
680.322 | 0.26968
680.49 | 0.26973
680.659 | 0.2697
680.827 | 0.26969
680.995 | 0.26964
681.163 | 0.2697
681.331 | 0.26972
681.499 | 0.26976
681.667 | 0.26974
681.835 | 0.26972
682.003 | 0.26974
682.172 | 0.26978
682.34101 | 0.26974
682.50998 | 0.26974
682.67801 | 0.26975
682.84601 | 0.26983
683.01401 | 0.26981
683.18201 | 0.26982
683.35099 | 0.26973
683.51899 | 0.26977
683.68699 | 0.26972
683.85599 | 0.26972
684.02399 | 0.26966
684.19199 | 0.26969
684.35999 | 0.26957
684.529 | 0.26957
684.698 | 0.2696
684.86701 | 0.26958
685.03501 | 0.26958
685.20301 | 0.26954
685.37101 | 0.26951
685.54002 | 0.26951
685.70899 | 0.26956
685.87699 | 0.26962
686.04499 | 0.26963
686.21201 | 0.26963
686.38099 | 0.26956
686.54899 | 0.2696
686.71799 | 0.26959
686.887 | 0.26955
687.055 | 0.2696
687.22401 | 0.26956
687.392 | 0.26954
687.56199 | 0.26958
687.72999 | 0.26957
687.89799 | 0.26957
688.06598 | 0.26958
688.23402 | 0.26947
688.40201 | 0.26949
688.57001 | 0.26948
688.73899 | 0.26941
688.90699 | 0.26944
689.07499 | 0.26938
689.24399 | 0.26936
689.413 | 0.26928
689.581 | 0.26931
689.75001 | 0.26926
689.918 | 0.26923
690.08601 | 0.26917
690.254 | 0.26912
690.42301 | 0.26912
690.59101 | 0.26914
690.75998 | 0.26909
690.92801 | 0.26903
691.09601 | 0.26901
691.26499 | 0.26901
691.43299 | 0.26897
691.602 | 0.26896
691.76999 | 0.26895
691.939 | 0.26887
692.10801 | 0.26882
692.27601 | 0.26881
692.44501 | 0.26883
692.61301 | 0.26877
692.78101 | 0.26874
692.94999 | 0.26874
693.11899 | 0.26867
693.28901 | 0.26865
693.45801 | 0.26862
693.62601 | 0.26857
693.79499 | 0.26848