## Sheet1
| Ptotal | RO2 | RF | min:Density | mean | mean-std | mean+std
0 | 0.55 | 0 | 50 |  | -5.971324 | -6.106249 | -5.8364
1 | 1 | 0 | 50 |  | -5.870559 | -6.000002 | -5.741117
2 | 2 | 0 | 50 |  | -5.787112 | -5.923421 | -5.650803
3 | 3 | 0 | 50 |  | -6.05874 | -6.190568 | -5.926912
4 | 4 | 0 | 50 |  | -6.053947 | -6.188781 | -5.919113
5 | 5 | 0 | 50 |  | -5.861538 | -5.998051 | -5.725025
6 | 6 | 0 | 50 |  | -5.801916 | -5.934477 | -5.669356
7 | 7 | 0 | 50 |  | -5.847757 | -5.973288 | -5.722227
8 | 8 | 0 | 50 |  | -5.885678 | -5.995912 | -5.775443
9 | 9 | 0 | 50 | 6.02 | -5.961559 | -5.994663 | -5.928456
10 | 10 | 0 | 50 |  | -5.913461 | -6.067155 | -5.759768
11 | 0.55 | 0.5 | 50 |  | -6.026205 | -6.105617 | -5.946792
12 | 1 | 0.5 | 50 |  | -5.93014 | -6.001204 | -5.859076
13 | 2 | 0.5 | 50 |  | -5.856929 | -5.934934 | -5.778924
14 | 3 | 0.5 | 50 |  | -6.06622 | -6.137959 | -5.994481
15 | 4 | 0.5 | 50 |  | -6.035383 | -6.112362 | -5.958404
16 | 5 | 0.5 | 50 |  | -5.880824 | -5.958711 | -5.802936
17 | 6 | 0.5 | 50 |  | -5.83847 | -5.913056 | -5.763884
18 | 7 | 0.5 | 50 |  | -5.837862 | -5.908666 | -5.767059
19 | 8 | 0.5 | 50 |  | -5.83009 | -5.896819 | -5.76336
20 | 9 | 0.5 | 50 | 5.83 | -5.912525 | -5.935902 | -5.889148
21 | 10 | 0.5 | 50 |  | -5.857032 | -5.982951 | -5.731113
22 | 0.55 | 1 | 50 | 6.06 | -6.06767 | -6.1013 | -6.03404
23 | 1 | 1 | 50 | 6.03 | -5.993224 | -6.024423 | -5.962025
24 | 2 | 1 | 50 | 5.88 | -5.928868 | -5.962485 | -5.895251
25 | 3 | 1 | 50 | 6.11 | -6.039533 | -6.07262 | -6.006446
26 | 4 | 1 | 50 | 5.94 | -5.993948 | -6.026454 | -5.961442
27 | 5 | 1 | 50 | 5.95 | -5.897431 | -5.930379 | -5.864482
28 | 6 | 1 | 50 | 5.85 | -5.891271 | -5.925656 | -5.856887
29 | 7 | 1 | 50 | 5.88 | -5.850181 | -5.885155 | -5.815206
30 | 8 | 1 | 50 | 5.75 | -5.766132 | -5.801154 | -5.73111
31 | 9 | 1 | 50 | 5.87 | -5.830503 | -5.861551 | -5.799455
32 | 10 | 1 | 50 | 5.71 | -5.811785 | -5.902309 | -5.721262
33 | 0.55 | 3 | 50 |  | -6.032321 | -6.223006 | -5.841636
34 | 1 | 3 | 50 |  | -6.0885 | -6.272741 | -5.90426
35 | 2 | 3 | 50 |  | -5.959372 | -6.099276 | -5.819469
36 | 3 | 3 | 50 | 5.77 | -5.77884 | -5.815601 | -5.742079
37 | 4 | 3 | 50 |  | -5.726578 | -5.865176 | -5.58798
38 | 5 | 3 | 50 |  | -5.612667 | -5.790585 | -5.434749
39 | 6 | 3 | 50 |  | -5.819866 | -5.967705 | -5.672027
40 | 7 | 3 | 50 | 6.02 | -6.008189 | -6.044955 | -5.971423
41 | 8 | 3 | 50 |  | -5.738907 | -5.841627 | -5.636187
42 | 9 | 3 | 50 | 5.48 | -5.493578 | -5.530114 | -5.457041
43 | 10 | 3 | 50 |  | -5.668823 | -5.776714 | -5.560932
44 | 0.55 | 5 | 50 |  | -6.215195 | -6.312767 | -6.117622
45 | 1 | 5 | 50 | 6.24551 | -6.233232 | -6.270095 | -6.196369
46 | 2 | 5 | 50 |  | -5.827279 | -5.990932 | -5.663627
47 | 3 | 5 | 50 |  | -5.51112 | -5.677421 | -5.344819
48 | 4 | 5 | 50 |  | -5.468262 | -5.59786 | -5.338663
49 | 5 | 5 | 50 | 5.43525 | -5.444612 | -5.481058 | -5.408166
50 | 6 | 5 | 50 |  | -5.508526 | -5.543499 | -5.473553
51 | 7 | 5 | 50 |  | -5.596219 | -5.632487 | -5.55995
52 | 8 | 5 | 50 |  | -5.63814 | -5.726113 | -5.550167
53 | 9 | 5 | 50 | 5.63 | -5.624832 | -5.661616 | -5.588047
54 | 10 | 5 | 50 |  | -5.74269 | -5.92512 | -5.560259
55 | 0.55 | 8 | 50 |  | -5.78036 | -5.983668 | -5.577053
56 | 1 | 8 | 50 |  | -5.809881 | -6.019878 | -5.599883
57 | 2 | 8 | 50 |  | -5.842667 | -6.01198 | -5.673353
58 | 3 | 8 | 50 |  | -5.752174 | -5.873664 | -5.630683
59 | 4 | 8 | 50 |  | -5.719352 | -5.905393 | -5.533312
60 | 5 | 8 | 50 |  | -5.668552 | -5.823299 | -5.513805
61 | 6 | 8 | 50 |  | -5.577565 | -5.681684 | -5.473447
62 | 7 | 8 | 50 |  | -5.644608 | -5.693369 | -5.595847
63 | 8 | 8 | 50 |  | -5.563806 | -5.633777 | -5.493836
64 | 9 | 8 | 50 | 5.39 | -5.397942 | -5.433521 | -5.362363
65 | 10 | 8 | 50 | 5.38 | -5.381317 | -5.417749 | -5.344885
66 | 0.55 | 10 | 50 |  | -5.832679 | -6.054577 | -5.61078
67 | 1 | 10 | 50 |  | -5.842079 | -6.066496 | -5.617662
68 | 2 | 10 | 50 |  | -5.781659 | -6.00239 | -5.560928
69 | 3 | 10 | 50 |  | -5.763072 | -5.972547 | -5.553597
70 | 4 | 10 | 50 |  | -5.73525 | -5.903346 | -5.567154
71 | 5 | 10 | 50 | 5.45705 | -5.457793 | -5.494399 | -5.421187
72 | 6 | 10 | 50 |  | -5.324472 | -5.431078 | -5.217866
73 | 7 | 10 | 50 |  | -5.370825 | -5.406633 | -5.335017
74 | 8 | 10 | 50 |  | -5.411458 | -5.481179 | -5.341738
75 | 9 | 10 | 50 | 5.44 | -5.450004 | -5.485398 | -5.41461
76 | 10 | 10 | 50 | 5.51 | -5.510492 | -5.546994 | -5.473989
77 | 0.55 | 2 | 50 |  | -6.070266 | -6.208791 | -5.931741
78 | 1 | 2 | 50 |  | -6.067267 | -6.196907 | -5.937627
79 | 2 | 2 | 50 |  | -6.007558 | -6.123966 | -5.891151
80 | 3 | 2 | 50 |  | -5.928856 | -5.990408 | -5.867304
81 | 4 | 2 | 50 |  | -5.876802 | -5.984116 | -5.769488
82 | 5 | 2 | 50 |  | -5.83762 | -5.970153 | -5.705087
83 | 6 | 2 | 50 |  | -5.951483 | -6.058046 | -5.84492
84 | 7 | 2 | 50 |  | -5.955195 | -6.023945 | -5.886445
85 | 8 | 2 | 50 |  | -5.703174 | -5.801414 | -5.604934
86 | 9 | 2 | 50 |  | -5.621616 | -5.676416 | -5.566815
87 | 10 | 2 | 50 |  | -5.732934 | -5.769499 | -5.69637
88 | 0.55 | 4 | 50 |  | -6.101344 | -6.2506 | -5.952089
89 | 1 | 4 | 50 |  | -6.157539 | -6.283683 | -6.031395
90 | 2 | 4 | 50 |  | -5.857088 | -6.015813 | -5.698363
91 | 3 | 4 | 50 |  | -5.607147 | -5.7288 | -5.485494
92 | 4 | 4 | 50 |  | -5.567 | -5.715151 | -5.418849
93 | 5 | 4 | 50 |  | -5.416639 | -5.530713 | -5.302566
94 | 6 | 4 | 50 |  | -5.583412 | -5.678817 | -5.488008
95 | 7 | 4 | 50 |  | -5.828051 | -5.896436 | -5.759666
96 | 8 | 4 | 50 |  | -5.729987 | -5.832462 | -5.627513
97 | 9 | 4 | 50 |  | -5.537361 | -5.608193 | -5.466528
98 | 10 | 4 | 50 |  | -5.685473 | -5.853808 | -5.517138
99 | 0.55 | 6 | 50 |  | -6.154249 | -6.301974 | -6.006523
100 | 1 | 6 | 50 |  | -6.162736 | -6.298515 | -6.026957
101 | 2 | 6 | 50 |  | -5.891826 | -6.056527 | -5.727125
102 | 3 | 6 | 50 |  | -5.573132 | -5.695294 | -5.450971
103 | 4 | 6 | 50 |  | -5.4748 | -5.623535 | -5.326065
104 | 5 | 6 | 50 |  | -5.606889 | -5.717226 | -5.496551
105 | 6 | 6 | 50 |  | -5.651051 | -5.686777 | -5.615325
106 | 7 | 6 | 50 |  | -5.611359 | -5.67271 | -5.550008
107 | 8 | 6 | 50 |  | -5.589033 | -5.696516 | -5.48155
108 | 9 | 6 | 50 |  | -5.570216 | -5.660586 | -5.479845
109 | 10 | 6 | 50 |  | -5.679721 | -5.863688 | -5.495755
110 | 0.55 | 7 | 50 |  | -5.926819 | -6.121937 | -5.7317
111 | 1 | 7 | 50 |  | -5.957538 | -6.158691 | -5.756384
112 | 2 | 7 | 50 |  | -5.921975 | -6.074 | -5.76995
113 | 3 | 7 | 50 | 5.7 | -5.69913 | -5.736103 | -5.662156
114 | 4 | 7 | 50 |  | -5.57804 | -5.740522 | -5.415558
115 | 5 | 7 | 50 |  | -5.70252 | -5.864995 | -5.540046
116 | 6 | 7 | 50 |  | -5.74338 | -5.833955 | -5.652805
117 | 7 | 7 | 50 | 5.75 | -5.745816 | -5.782378 | -5.709254
118 | 8 | 7 | 50 |  | -5.606877 | -5.708196 | -5.505559
119 | 9 | 7 | 50 |  | -5.430093 | -5.507212 | -5.352974
120 | 10 | 7 | 50 |  | -5.49568 | -5.605445 | -5.385916
121 | 0.55 | 9 | 50 |  | -5.804845 | -6.025281 | -5.58441
122 | 1 | 9 | 50 |  | -5.812505 | -6.040322 | -5.584687
123 | 2 | 9 | 50 |  | -5.768113 | -5.974525 | -5.5617
124 | 3 | 9 | 50 |  | -5.747646 | -5.942882 | -5.552411
125 | 4 | 9 | 50 |  | -5.784864 | -5.969759 | -5.599969
126 | 5 | 9 | 50 |  | -5.555109 | -5.664508 | -5.445711
127 | 6 | 9 | 50 |  | -5.334893 | -5.370689 | -5.299098
128 | 7 | 9 | 50 |  | -5.383346 | -5.417563 | -5.349128
129 | 8 | 9 | 50 |  | -5.439842 | -5.475149 | -5.404536
130 | 9 | 9 | 50 | 5.45809 | -5.454542 | -5.488237 | -5.420848
131 | 10 | 9 | 50 |  | -5.421688 | -5.479978 | -5.363398