## Sheet1
| Ptotal | RO2 | RF | max:roughness | mean | mean-std | mean+std
0 | 0.55 | 0 | 50 |  | 0.3823906 | 0.2433717 | 0.5214096
1 | 1 | 0 | 50 |  | 0.4403668 | 0.3010155 | 0.5797181
2 | 2 | 0 | 50 |  | 0.54593 | 0.3986148 | 0.6932453
3 | 3 | 0 | 50 |  | 0.297763 | 0.1679009 | 0.427625
4 | 4 | 0 | 50 |  | 0.4501498 | 0.3248852 | 0.5754143
5 | 5 | 0 | 50 |  | 0.7408062 | 0.599775 | 0.8818374
6 | 6 | 0 | 50 |  | 0.5669056 | 0.4261358 | 0.7076754
7 | 7 | 0 | 50 |  | 0.5015065 | 0.3677836 | 0.6352293
8 | 8 | 0 | 50 |  | 0.4368936 | 0.3248949 | 0.5488922
9 | 9 | 0 | 50 | 0.437 | 0.4243095 | 0.4034755 | 0.4451434
10 | 10 | 0 | 50 |  | 0.5071744 | 0.360153 | 0.6541957
11 | 0.55 | 0.5 | 50 |  | 0.2853108 | 0.2042006 | 0.366421
12 | 1 | 0.5 | 50 |  | 0.3725107 | 0.290091 | 0.4549305
13 | 2 | 0.5 | 50 |  | 0.5469426 | 0.4602865 | 0.6335987
14 | 3 | 0.5 | 50 |  | 0.264812 | 0.1887462 | 0.3408779
15 | 4 | 0.5 | 50 |  | 0.4660196 | 0.3952164 | 0.5368228
16 | 5 | 0.5 | 50 |  | 0.6609262 | 0.5805934 | 0.741259
17 | 6 | 0.5 | 50 |  | 0.5409528 | 0.4582645 | 0.623641
18 | 7 | 0.5 | 50 |  | 0.5186073 | 0.4457746 | 0.5914399
19 | 8 | 0.5 | 50 |  | 0.4110109 | 0.349106 | 0.4729158
20 | 9 | 0.5 | 50 | 0.3993 | 0.4258681 | 0.4084258 | 0.4433104
21 | 10 | 0.5 | 50 |  | 0.5363187 | 0.4080615 | 0.6645759
22 | 0.55 | 1 | 50 | 0.1947 | 0.1703096 | 0.149381 | 0.1912382
23 | 1 | 1 | 50 | 0.2142 | 0.2597137 | 0.2397184 | 0.279709
24 | 2 | 1 | 50 | 0.5511 | 0.5125898 | 0.4914561 | 0.5337234
25 | 3 | 1 | 50 | 0.2442 | 0.2827024 | 0.261466 | 0.3039387
26 | 4 | 1 | 50 | 0.5807 | 0.553213 | 0.531767 | 0.574659
27 | 5 | 1 | 50 | 0.5686 | 0.5823784 | 0.5608367 | 0.6039202
28 | 6 | 1 | 50 | 0.5257 | 0.518937 | 0.497416 | 0.5404579
29 | 7 | 1 | 50 | 0.532 | 0.5368592 | 0.5153284 | 0.5583899
30 | 8 | 1 | 50 | 0.4721 | 0.4682492 | 0.446575 | 0.4899233
31 | 9 | 1 | 50 | 0.5457 | 0.5345991 | 0.5142106 | 0.5549876
32 | 10 | 1 | 50 |  | 0.6543109 | 0.5521169 | 0.7565049
33 | 0.55 | 3 | 50 |  | 0.4564191 | 0.2723207 | 0.6405176
34 | 1 | 3 | 50 |  | 0.4582318 | 0.2786035 | 0.63786
35 | 2 | 3 | 50 |  | 0.3493452 | 0.1891446 | 0.5095458
36 | 3 | 3 | 50 | 0.3518 | 0.3528781 | 0.3307215 | 0.3750348
37 | 4 | 3 | 50 |  | 0.7441145 | 0.5864578 | 0.9017712
38 | 5 | 3 | 50 |  | 0.5650306 | 0.367541 | 0.7625202
39 | 6 | 3 | 50 |  | 0.7397411 | 0.5848409 | 0.8946414
40 | 7 | 3 | 50 | 0.5438 | 0.543262 | 0.5211415 | 0.5653825
41 | 8 | 3 | 50 |  | 0.2622124 | 0.1514589 | 0.372966
42 | 9 | 3 | 50 | 0.5002 | 0.5063909 | 0.4843116 | 0.5284702
43 | 10 | 3 | 50 |  | 0.8899257 | 0.7790745 | 1.000777
44 | 0.55 | 5 | 50 |  | 0.4911485 | 0.4075094 | 0.5747877
45 | 1 | 5 | 50 | 0.5084 | 0.5087598 | 0.4866152 | 0.5309043
46 | 2 | 5 | 50 |  | 0.3223311 | 0.1639736 | 0.4806886
47 | 3 | 5 | 50 |  | 0.5369166 | 0.3431353 | 0.7306979
48 | 4 | 5 | 50 |  | 0.7793358 | 0.6344126 | 0.9242591
49 | 5 | 5 | 50 | 0.6496 | 0.6431692 | 0.62118 | 0.6651584
50 | 6 | 5 | 50 |  | 0.8542072 | 0.8324056 | 0.8760088
51 | 7 | 5 | 50 |  | 0.822322 | 0.8003005 | 0.8443435
52 | 8 | 5 | 50 |  | 0.5532334 | 0.4390356 | 0.6674312
53 | 9 | 5 | 50 | 0.5154 | 0.5159453 | 0.4938114 | 0.5380792
54 | 10 | 5 | 50 |  | 0.406937 | 0.2532907 | 0.5605833
55 | 0.55 | 8 | 50 |  | 0.5290284 | 0.3334068 | 0.7246499
56 | 1 | 8 | 50 |  | 0.5270076 | 0.3300741 | 0.7239412
57 | 2 | 8 | 50 |  | 0.5821081 | 0.4054787 | 0.7587374
58 | 3 | 8 | 50 |  | 0.4220935 | 0.2826938 | 0.5614932
59 | 4 | 8 | 50 |  | 0.350123 | 0.1719464 | 0.5282995
60 | 5 | 8 | 50 |  | 0.3640345 | 0.1925762 | 0.5354928
61 | 6 | 8 | 50 |  | 0.5361426 | 0.4193648 | 0.6529204
62 | 7 | 8 | 50 |  | 0.7360475 | 0.6702746 | 0.8018204
63 | 8 | 8 | 50 |  | 0.7703689 | 0.6782304 | 0.8625074
64 | 9 | 8 | 50 | 0.556 | 0.5646092 | 0.5428445 | 0.5863739
65 | 10 | 8 | 50 | 0.4699 | 0.4680871 | 0.4460764 | 0.4900979
66 | 0.55 | 10 | 50 |  | 0.5223417 | 0.3159518 | 0.7287315
67 | 1 | 10 | 50 |  | 0.5295222 | 0.3240646 | 0.7349798
68 | 2 | 10 | 50 |  | 0.6139549 | 0.417072 | 0.8108378
69 | 3 | 10 | 50 |  | 0.4843623 | 0.2938573 | 0.6748673
70 | 4 | 10 | 50 |  | 0.6108094 | 0.4622664 | 0.7593524
71 | 5 | 10 | 50 | 0.6137 | 0.6106827 | 0.5885677 | 0.6327976
72 | 6 | 10 | 50 |  | 0.6662965 | 0.5700128 | 0.7625801
73 | 7 | 10 | 50 |  | 0.6598075 | 0.6378103 | 0.6818047
74 | 8 | 10 | 50 |  | 0.4209568 | 0.3391368 | 0.5027767
75 | 9 | 10 | 50 | 0.5172 | 0.5303543 | 0.50864 | 0.5520685
76 | 10 | 10 | 50 | 0.5941 | 0.5874178 | 0.5653887 | 0.6094469
77 | 0.55 | 2 | 50 |  | 0.1309546 | -0.01066088 | 0.2725701
78 | 1 | 2 | 50 |  | 0.1563406 | 0.02006472 | 0.2926165
79 | 2 | 2 | 50 |  | 0.3585009 | 0.228056 | 0.4889457
80 | 3 | 2 | 50 |  | 0.3200725 | 0.2394637 | 0.4006813
81 | 4 | 2 | 50 |  | 0.7508321 | 0.6357722 | 0.865892
82 | 5 | 2 | 50 |  | 0.5311013 | 0.3885683 | 0.6736343
83 | 6 | 2 | 50 |  | 0.5606264 | 0.4314063 | 0.6898465
84 | 7 | 2 | 50 |  | 0.5123584 | 0.4329466 | 0.5917702
85 | 8 | 2 | 50 |  | 0.5067236 | 0.4123153 | 0.6011319
86 | 9 | 2 | 50 |  | 0.7516975 | 0.6821442 | 0.8212508
87 | 10 | 2 | 50 |  | 0.9845782 | 0.9625021 | 1.006654
88 | 0.55 | 4 | 50 |  | 0.566409 | 0.4143144 | 0.7185035
89 | 1 | 4 | 50 |  | 0.6112933 | 0.4729592 | 0.7496275
90 | 2 | 4 | 50 |  | 0.3708536 | 0.2028786 | 0.5388286
91 | 3 | 4 | 50 |  | 0.4618026 | 0.3240857 | 0.5995195
92 | 4 | 4 | 50 |  | 0.6967619 | 0.5330669 | 0.8604569
93 | 5 | 4 | 50 |  | 0.5825262 | 0.4405832 | 0.7244692
94 | 6 | 4 | 50 |  | 0.8725832 | 0.7588121 | 0.9863542
95 | 7 | 4 | 50 |  | 0.7643037 | 0.675553 | 0.8530544
96 | 8 | 4 | 50 |  | 0.2928527 | 0.1752808 | 0.4104246
97 | 9 | 4 | 50 |  | 0.3334783 | 0.2566741 | 0.4102825
98 | 10 | 4 | 50 |  | 0.5360019 | 0.3757062 | 0.6962976
99 | 0.55 | 6 | 50 |  | 0.621945 | 0.4747479 | 0.7691422
100 | 1 | 6 | 50 |  | 0.5897907 | 0.4497089 | 0.7298724
101 | 2 | 6 | 50 |  | 0.4392644 | 0.2719619 | 0.6065669
102 | 3 | 6 | 50 |  | 0.4573061 | 0.3206889 | 0.5939232
103 | 4 | 6 | 50 |  | 0.6904398 | 0.5301879 | 0.8506916
104 | 5 | 6 | 50 |  | 0.639459 | 0.5136053 | 0.7653126
105 | 6 | 6 | 50 |  | 0.8312553 | 0.8092503 | 0.8532604
106 | 7 | 6 | 50 |  | 0.7096307 | 0.6253427 | 0.7939187
107 | 8 | 6 | 50 |  | 0.6419769 | 0.5010381 | 0.7829157
108 | 9 | 6 | 50 |  | 0.5667088 | 0.4417685 | 0.6916491
109 | 10 | 6 | 50 |  | 0.4463494 | 0.2736522 | 0.6190466
110 | 0.55 | 7 | 50 |  | 0.7170959 | 0.5219319 | 0.9122599
111 | 1 | 7 | 50 |  | 0.6996697 | 0.5061334 | 0.893206
112 | 2 | 7 | 50 |  | 0.6338592 | 0.4659081 | 0.8018104
113 | 3 | 7 | 50 | 0.3683 | 0.3702567 | 0.3481161 | 0.3923974
114 | 4 | 7 | 50 |  | 0.3737478 | 0.2137898 | 0.5337058
115 | 5 | 7 | 50 |  | 0.3993579 | 0.2376581 | 0.5610577
116 | 6 | 7 | 50 |  | 0.6801972 | 0.5800485 | 0.7803459
117 | 7 | 7 | 50 | 0.6535 | 0.6506232 | 0.6285087 | 0.6727377
118 | 8 | 7 | 50 |  | 0.6378511 | 0.5119626 | 0.7637397
119 | 9 | 7 | 50 |  | 0.4074654 | 0.3065295 | 0.5084013
120 | 10 | 7 | 50 |  | 0.3702017 | 0.2457922 | 0.4946111
121 | 0.55 | 9 | 50 |  | 0.434083 | 0.2402862 | 0.6278799
122 | 1 | 9 | 50 |  | 0.4174998 | 0.2152203 | 0.6197793
123 | 2 | 9 | 50 |  | 0.4585004 | 0.2657057 | 0.6512951
124 | 3 | 9 | 50 |  | 0.4344045 | 0.2442389 | 0.6245701
125 | 4 | 9 | 50 |  | 0.5144626 | 0.338898 | 0.6900271
126 | 5 | 9 | 50 |  | 0.5478676 | 0.4241327 | 0.6716025
127 | 6 | 9 | 50 |  | 0.5421031 | 0.5201555 | 0.5640507
128 | 7 | 9 | 50 |  | 0.7274822 | 0.7059937 | 0.7489708
129 | 8 | 9 | 50 |  | 0.6697428 | 0.6482854 | 0.6912002
130 | 9 | 9 | 50 | 0.7232 | 0.716802 | 0.695521 | 0.7380831
131 | 10 | 9 | 50 |  | 0.6746081 | 0.6118387 | 0.7373775