## Au-OpticalSpectrum
lambda | E(eV) | n | k | e1 | e2
0.000125 | 9920 | 0.9999719 | 2.39e-06 | 0.9999438 | 4.779865682e-06
0.000135 | 9185.185 | 0.9999665 | 3.13e-06 | 0.999933 | 6.25979029e-06
0.000145 | 8551.724 | 0.9999608 | 4.02e-06 | 0.9999216 | 8.039684832e-06
0.00015 | 8266.667 | 0.9999578 | 4.52e-06 | 0.9999156 | 9.039618512e-06
0.000175 | 7085.714 | 0.9999415 | 7.78e-06 | 0.999883 | 1.555908974e-05
0.0002 | 6200 | 0.9999227 | 1.25e-05 | 0.9998454 | 2.49980675e-05
0.00025 | 4960 | 0.999879 | 2.75e-05 | 0.999758 | 5.4993345e-05
0.0003 | 4133.333 | 0.999831 | 5.25e-05 | 0.999662 | 0.000104982255
0.00035 | 3542.857 | 0.999794 | 9.07e-05 | 0.999588 | 0.0001813626316
0.0004 | 3100 | 0.999769 | 0.00012 | 0.999538 | 0.00023994456
0.0005 | 2480 | 0.999706 | 0.000236 | 0.999412 | 0.000471861232
0.0006 | 2066.667 | 0.999637 | 9.88e-05 | 0.9992741 | 0.0001975282712
0.0007 | 1771.429 | 0.999395 | 0.000168 | 0.9987903 | 0.00033579672
0.0008 | 1550 | 0.999156 | 0.000267 | 0.9983126 | 0.000533549304
0.000834 | 1486.811 | 0.999085 | 0.00031 | 0.9981707 | 0.0006194327
0.000989 | 1253.792 | 0.99885 | 0.00044 | 0.9977011289 | 0.000878988
0.001044 | 1187.739 | 0.99871 | 0.000533 | 0.9974214 | 0.00106462486
0.001225 | 1012.245 | 0.9982 | 0.00094 | 0.9964023564 | 0.001876616
0.001334 | 929.5352 | 0.99788 | 0.00123 | 0.9957629815 | 0.0024547848
0.001456 | 851.6484 | 0.99759 | 0.00157 | 0.9951833432 | 0.0031324326
0.001597 | 776.4559 | 0.99734 | 0.00186 | 0.994683616 | 0.0037101048
0.001759 | 704.946 | 0.99708 | 0.00234 | 0.9941630508 | 0.0046663344
0.001945 | 637.5321 | 0.99665 | 0.00268 | 0.9933040401 | 0.005342044
0.002164 | 573.0129 | 0.99652 | 0.00285 | 0.9930439879 | 0.005680164
0.002362 | 524.9788 | 0.99624 | 0.00376 | 0.99248 | 0.0074917248
0.002478 | 500.4036 | 0.996 | 0.0056 | 0.99198464 | 0.0111552
0.002742 | 452.2247 | 0.99592 | 0.0061 | 0.9918194364 | 0.012150224
0.003136 | 395.4082 | 0.99525 | 0.00615 | 0.99048474 | 0.012241575
0.004133 | 300.0242 | 0.991 | 0.00895 | 0.9820008975 | 0.0177389
0.004769 | 260.0126 | 0.988 | 0.0106 | 0.97603164 | 0.0209456
0.005636 | 220.0142 | 0.986 | 0.0118 | 0.97205676 | 0.0232696
0.006199 | 200.0323 | 0.983 | 0.0115 | 0.96615675 | 0.022609
0.006888 | 180.0232 | 0.979 | 0.0107 | 0.95832651 | 0.0209506
0.008265 | 150.0302 | 0.963 | 0.0101 | 0.92726699 | 0.0194526
0.01033 | 120.0387 | 0.929 | 0.0178 | 0.86272416 | 0.0330724
0.01127 | 110.0266 | 0.911 | 0.0283 | 0.82912011 | 0.0515626
0.01181 | 104.9958 | 0.9 | 0.0353 | 0.80875391 | 0.06354
0.0124 | 100 | 0.889 | 0.0454 | 0.78825984 | 0.0807212
0.01409 | 88.00568 | 0.889 | 0.0554 | 0.78725184 | 0.0985012
0.01417 | 87.50882 | 0.888 | 0.0558 | 0.78543036 | 0.0991008
0.01425 | 87.01754 | 0.887 | 0.0576 | 0.78345124 | 0.1021824
0.01442 | 85.99168 | 0.886 | 0.0613 | 0.78123831 | 0.1086236
0.01459 | 84.98972 | 0.887 | 0.0648 | 0.78256996 | 0.1149552
0.01467 | 84.52624 | 0.888 | 0.0654 | 0.78426684 | 0.1161504
0.01476 | 84.01084 | 0.888 | 0.0633 | 0.78453711 | 0.1124208
0.01485 | 83.50168 | 0.885 | 0.0637 | 0.77916731 | 0.112749
0.01494 | 82.99866 | 0.884 | 0.0653 | 0.77719191 | 0.1154504
0.01512 | 82.01058 | 0.881 | 0.0682 | 0.77150976 | 0.1201684
0.0155 | 80 | 0.878 | 0.0752 | 0.76522896 | 0.1320512
0.01589 | 78.0365 | 0.875 | 0.0818 | 0.75893376 | 0.14315
0.01631 | 76.02698 | 0.873 | 0.0871 | 0.75454259 | 0.1520766
0.01675 | 74.02985 | 0.869 | 0.0927 | 0.74656771 | 0.1611126
0.01722 | 72.00929 | 0.862 | 0.0997 | 0.73310391 | 0.1718828
0.01771 | 70.01694 | 0.857 | 0.112 | 0.721905 | 0.191968
0.01823 | 68.01975 | 0.855 | 0.124 | 0.715649 | 0.21204
0.01878 | 66.02769 | 0.856 | 0.136 | 0.71424 | 0.232832
0.01937 | 64.01652 | 0.857 | 0.147 | 0.71284 | 0.251958
0.02 | 62 | 0.859 | 0.156 | 0.713545 | 0.268008
0.02066 | 60.01936 | 0.863 | 0.162 | 0.718525 | 0.279612
0.02138 | 57.99813 | 0.861 | 0.166 | 0.713765 | 0.285852
0.02214 | 56.00723 | 0.856 | 0.171 | 0.703495 | 0.292752
0.02296 | 54.00697 | 0.848 | 0.18 | 0.686704 | 0.30528
0.02384 | 52.01342 | 0.839 | 0.19 | 0.667821 | 0.31882
0.0248 | 50 | 0.828 | 0.204 | 0.643968 | 0.337824
0.0253 | 49.01186 | 0.821 | 0.213 | 0.628672 | 0.349746
0.02583 | 48.00619 | 0.814 | 0.225 | 0.611971 | 0.3663
0.02638 | 47.00531 | 0.809 | 0.238 | 0.597837 | 0.385084
0.02695 | 46.01113 | 0.805 | 0.254 | 0.583509 | 0.40894
0.02755 | 45.00907 | 0.805 | 0.27 | 0.575125 | 0.4347
0.02818 | 44.00284 | 0.807 | 0.282 | 0.571725 | 0.455148
0.02883 | 43.01075 | 0.807 | 0.292 | 0.565985 | 0.471288
0.02952 | 42.00542 | 0.804 | 0.303 | 0.554607 | 0.487224
0.03024 | 41.00529 | 0.799 | 0.317 | 0.537912 | 0.506566
0.03099 | 40.01291 | 0.795 | 0.334 | 0.520469 | 0.53106
0.03179 | 39.00598 | 0.793 | 0.353 | 0.50424 | 0.559858
0.03263 | 38.00184 | 0.791 | 0.371 | 0.48804 | 0.586922
0.03351 | 37.00388 | 0.786 | 0.391 | 0.464915 | 0.614652
0.03444 | 36.00465 | 0.783 | 0.414 | 0.441693 | 0.648324
0.03542 | 35.00847 | 0.779 | 0.439 | 0.41412 | 0.683962
0.03646 | 34.00987 | 0.788 | 0.473 | 0.397215 | 0.745448
0.03757 | 33.00506 | 0.781 | 0.515 | 0.344736 | 0.80443
0.03874 | 32.00826 | 0.805 | 0.57 | 0.323125 | 0.9177
0.03999 | 31.00775 | 0.851 | 0.596 | 0.368985 | 1.014392
0.04065 | 30.50431 | 0.87 | 0.601 | 0.395699 | 1.04574
0.04133 | 30.00242 | 0.887 | 0.603 | 0.42316 | 1.069722
0.04203 | 29.50274 | 0.9 | 0.601 | 0.448799 | 1.0818
0.04275 | 29.00585 | 0.905 | 0.599 | 0.460224 | 1.08419
0.04428 | 28.00361 | 0.901 | 0.607 | 0.443352 | 1.093814
0.04592 | 27.00348 | 0.895 | 0.635 | 0.3978 | 1.13665
0.047 | 26.38298 | 0.855 | 0.548 | 0.430721 | 0.93708
0.04768 | 26.00671 | 0.896 | 0.679 | 0.341775 | 1.216768
0.048 | 25.83333 | 0.846 | 0.565 | 0.396491 | 0.95598
0.049 | 25.30612 | 0.846 | 0.6 | 0.355716 | 1.0152
0.05 | 24.8 | 0.85 | 0.645 | 0.306475 | 1.0965
0.051 | 24.31373 | 0.86 | 0.695 | 0.256575 | 1.1954
0.052 | 23.84615 | 0.872 | 0.74 | 0.212784 | 1.29056
0.053 | 23.39623 | 0.89 | 0.795 | 0.160075 | 1.4151
0.054 | 22.96296 | 0.915 | 0.825 | 0.1566 | 1.50975
0.055 | 22.54545 | 0.95 | 0.84 | 0.1969 | 1.596
0.056 | 22.14286 | 0.985 | 0.848 | 0.251121 | 1.67056
0.057 | 21.75439 | 1.022 | 0.85 | 0.321984 | 1.7374
0.058 | 21.37931 | 1.055 | 0.842 | 0.404061 | 1.77662
0.059 | 21.01695 | 1.085 | 0.83 | 0.488325 | 1.8011
0.06 | 20.66667 | 1.113 | 0.813 | 0.5778 | 1.809738
0.061 | 20.32787 | 1.134 | 0.795 | 0.653931 | 1.80306
0.062 | 20 | 1.146 | 0.77 | 0.720416 | 1.76484
0.063 | 19.68254 | 1.153 | 0.75 | 0.766909 | 1.7295
0.064 | 19.375 | 1.157 | 0.73 | 0.805749 | 1.68922
0.065 | 19.07692 | 1.155 | 0.71 | 0.829925 | 1.6401
0.066 | 18.78788 | 1.14 | 0.7 | 0.8096 | 1.596
0.067 | 18.50746 | 1.125 | 0.694 | 0.783989 | 1.5615
0.068 | 18.23529 | 1.107 | 0.687 | 0.75348 | 1.521018
0.069 | 17.97101 | 1.088 | 0.68 | 0.721344 | 1.47968
0.07 | 17.71429 | 1.075 | 0.678 | 0.695941 | 1.4577
0.071 | 17.46479 | 1.06 | 0.68 | 0.6612 | 1.4416
0.072 | 17.22222 | 1.05 | 0.685 | 0.633275 | 1.4385
0.073 | 16.9863 | 1.042 | 0.69 | 0.609664 | 1.43796
0.074 | 16.75676 | 1.038 | 0.697 | 0.591635 | 1.446972
0.075 | 16.53333 | 1.033 | 0.704 | 0.571473 | 1.454464
0.076 | 16.31579 | 1.03 | 0.713 | 0.552531 | 1.46878
0.077 | 16.1039 | 1.029 | 0.72 | 0.540441 | 1.48176
0.078 | 15.89744 | 1.028 | 0.73 | 0.523884 | 1.50088
0.079 | 15.6962 | 1.028 | 0.739 | 0.510663 | 1.519384
0.08 | 15.5 | 1.029 | 0.745 | 0.503816 | 1.53321
0.081 | 15.30864 | 1.03 | 0.752 | 0.495396 | 1.54912
0.082 | 15.12195 | 1.033 | 0.759 | 0.491008 | 1.568094
0.083 | 14.93976 | 1.037 | 0.765 | 0.490144 | 1.58661
0.084 | 14.7619 | 1.041 | 0.77 | 0.490781 | 1.60314
0.085 | 14.58824 | 1.048 | 0.775 | 0.497679 | 1.6244
0.086 | 14.4186 | 1.053 | 0.78 | 0.500409 | 1.64268
0.087 | 14.25287 | 1.061 | 0.784 | 0.511065 | 1.663648
0.088 | 14.09091 | 1.07 | 0.789 | 0.522379 | 1.68846
0.089 | 13.93258 | 1.08 | 0.793 | 0.537551 | 1.71288
0.09 | 13.77778 | 1.09 | 0.798 | 0.551296 | 1.73964
0.091 | 13.62637 | 1.1 | 0.801 | 0.568399 | 1.7622
0.092 | 13.47826 | 1.11 | 0.806 | 0.582464 | 1.78932
0.093 | 13.33333 | 1.121 | 0.809 | 0.60216 | 1.813778
0.094 | 13.19149 | 1.133 | 0.812 | 0.624345 | 1.839992
0.095 | 13.05263 | 1.146 | 0.815 | 0.649091 | 1.86798
0.096 | 12.91667 | 1.159 | 0.819 | 0.67252 | 1.898442
0.097 | 12.78351 | 1.17 | 0.823 | 0.691571 | 1.92582
0.098 | 12.65306 | 1.18 | 0.826 | 0.710124 | 1.94936
0.099 | 12.52525 | 1.19 | 0.831 | 0.725539 | 1.97778
0.1 | 12.4 | 1.2 | 0.836 | 0.741104 | 2.0064
0.101 | 12.27723 | 1.207 | 0.842 | 0.747885 | 2.032588
0.102 | 12.15686 | 1.21 | 0.848 | 0.744996 | 2.05216
0.103 | 12.03883 | 1.213 | 0.853 | 0.74376 | 2.069378
0.104 | 11.92308 | 1.215 | 0.86 | 0.736625 | 2.0898
0.105 | 11.80952 | 1.217 | 0.865 | 0.732864 | 2.10541
0.106 | 11.69811 | 1.217 | 0.87 | 0.724189 | 2.11758
0.107 | 11.58879 | 1.218 | 0.878 | 0.71264 | 2.138808
0.108 | 11.48148 | 1.218 | 0.885 | 0.700299 | 2.15586
0.109 | 11.37615 | 1.22 | 0.893 | 0.690951 | 2.17892
0.11 | 11.27273 | 1.222 | 0.9 | 0.683284 | 2.1996
0.111 | 11.17117 | 1.223 | 0.907 | 0.67308 | 2.218522
0.112 | 11.07143 | 1.225 | 0.914 | 0.665229 | 2.2393
0.113 | 10.97345 | 1.228 | 0.922 | 0.6579 | 2.264432
0.114 | 10.87719 | 1.232 | 0.927 | 0.658495 | 2.284128
0.115 | 10.78261 | 1.237 | 0.932 | 0.661545 | 2.305768
0.116 | 10.68966 | 1.242 | 0.935 | 0.668339 | 2.32254
0.117 | 10.59829 | 1.247 | 0.942 | 0.667645 | 2.349348
0.118 | 10.50847 | 1.25 | 0.95 | 0.66 | 2.375
0.119 | 10.42017 | 1.255 | 0.955 | 0.663 | 2.39705
0.12 | 10.33333 | 1.26 | 0.962 | 0.662156 | 2.42424
0.121 | 10.24793 | 1.265 | 0.967 | 0.665136 | 2.44651
0.122 | 10.16393 | 1.27 | 0.975 | 0.662275 | 2.4765
0.123 | 10.0813 | 1.275 | 0.982 | 0.661301 | 2.5041
0.124 | 10 | 1.28 | 0.987 | 0.664231 | 2.52672
0.125 | 9.92 | 1.285 | 0.994 | 0.663189 | 2.55458
0.126 | 9.84127 | 1.29 | 1 | 0.6641 | 2.58
0.127 | 9.76378 | 1.295 | 1.005 | 0.667 | 2.60295
0.128 | 9.6875 | 1.3 | 1.012 | 0.665856 | 2.6312
0.129 | 9.612403 | 1.304 | 1.017 | 0.666127 | 2.652336
0.13 | 9.538462 | 1.308 | 1.02 | 0.670464 | 2.66832
0.131 | 9.465649 | 1.313 | 1.027 | 0.66924 | 2.696902
0.132 | 9.393939 | 1.318 | 1.032 | 0.6721 | 2.720352
0.133 | 9.323308 | 1.323 | 1.038 | 0.672885 | 2.746548
0.134 | 9.253731 | 1.328 | 1.045 | 0.671559 | 2.77552
0.135 | 9.185185 | 1.333 | 1.05 | 0.674389 | 2.7993
0.136 | 9.117647 | 1.338 | 1.053 | 0.681435 | 2.817828
0.137 | 9.051095 | 1.345 | 1.058 | 0.689661 | 2.84602
0.138 | 8.985507 | 1.35 | 1.063 | 0.692531 | 2.8701
0.139 | 8.920863 | 1.355 | 1.067 | 0.697536 | 2.89157
0.14 | 8.857143 | 1.36 | 1.072 | 0.700416 | 2.91584
0.145 | 8.551724 | 1.386 | 1.089 | 0.735075 | 3.018708
0.15 | 8.266667 | 1.419 | 1.102 | 0.799157 | 3.127476
0.155 | 8 | 1.45 | 1.108 | 0.874836 | 3.2132
0.16 | 7.75 | 1.483 | 1.106 | 0.976053 | 3.280396
0.165 | 7.515152 | 1.512 | 1.093 | 1.091495 | 3.305232
0.17 | 7.294118 | 1.519 | 1.07 | 1.162461 | 3.25066
0.175 | 7.085714 | 1.5 | 1.07 | 1.1051 | 3.21
0.18 | 6.888889 | 1.47 | 1.085 | 0.983675 | 3.1899
0.185 | 6.702703 | 1.442 | 1.107 | 0.853915 | 3.192588
0.19 | 6.526316 | 1.427 | 1.135 | 0.748104 | 3.23929
0.195 | 6.358974 | 1.424 | 1.17 | 0.658876 | 3.33216
0.2 | 6.2 | 1.427 | 1.215 | 0.560104 | 3.46761
0.2066 | 6.001936 | 1.422 | 1.306 | 0.316448 | 3.714264
0.2101 | 5.901951 | 1.43 | 1.334 | 0.265344 | 3.81524
0.2138 | 5.799813 | 1.432 | 1.364 | 0.190128 | 3.906496
0.2175 | 5.701149 | 1.438 | 1.388 | 0.1413 | 3.991888
0.2214 | 5.600723 | 1.442 | 1.418 | 0.06864 | 4.089512
0.2254 | 5.501331 | 1.452 | 1.442 | 0.02894 | 4.187568
0.2296 | 5.400697 | 1.454 | 1.478 | -0.070368 | 4.298024
0.2339 | 5.301411 | 1.462 | 1.51 | -0.142656 | 4.41524
0.2384 | 5.201342 | 1.47 | 1.55 | -0.2416 | 4.557
0.2431 | 5.100782 | 1.478 | 1.59 | -0.343616 | 4.70004
0.248 | 5 | 1.484 | 1.636 | -0.47424 | 4.855648
0.253 | 4.901186 | 1.49 | 1.698 | -0.663104 | 5.06004
0.2583 | 4.800619 | 1.504 | 1.748 | -0.793488 | 5.257984
0.2638 | 4.700531 | 1.546 | 1.784 | -0.79254 | 5.516128
0.2695 | 4.601113 | 1.598 | 1.822 | -0.76608 | 5.823112
0.2755 | 4.500907 | 1.648 | 1.852 | -0.714 | 6.104192
0.2818 | 4.400284 | 1.69 | 1.882 | -0.685824 | 6.36116
0.2883 | 4.301075 | 1.742 | 1.9 | -0.575436 | 6.6196
0.2952 | 4.200542 | 1.776 | 1.918 | -0.524548 | 6.812736
0.3024 | 4.100529 | 1.812 | 1.92 | -0.403056 | 6.95808
0.31 | 4 | 1.83 | 1.916 | -0.322156 | 7.01256
0.3179 | 3.900598 | 1.84 | 1.904 | -0.239616 | 7.00672
0.3263 | 3.800184 | 1.824 | 1.878 | -0.199908 | 6.850944
0.3351 | 3.700388 | 1.798 | 1.86 | -0.226796 | 6.68856
0.3444 | 3.600465 | 1.766 | 1.846 | -0.28896 | 6.520072
0.3542 | 3.500847 | 1.74 | 1.848 | -0.387504 | 6.43104
0.3647 | 3.400055 | 1.716 | 1.862 | -0.522388 | 6.390384
0.3757 | 3.300506 | 1.696 | 1.906 | -0.75642 | 6.465152
0.3875 | 3.2 | 1.674 | 1.936 | -0.94582 | 6.481728
0.4 | 3.1 | 1.658 | 1.956 | -1.076972 | 6.486096
0.4133 | 3.000242 | 1.636 | 1.958 | -1.157268 | 6.406576
0.4275 | 2.900585 | 1.616 | 1.94 | -1.152144 | 6.27008
0.4428 | 2.800361 | 1.562 | 1.904 | -1.185372 | 5.948096
0.4592 | 2.700348 | 1.426 | 1.846 | -1.37424 | 5.264792
0.4769 | 2.600126 | 1.242 | 1.796 | -1.683052 | 4.461264
0.4959 | 2.500504 | 0.916 | 1.84 | -2.546544 | 3.37088
0.5166 | 2.40031 | 0.608 | 2.12 | -4.124736 | 2.57792
0.5391 | 2.30013 | 0.402 | 2.54 | -6.289996 | 2.04216
0.5636 | 2.200142 | 0.306 | 2.88 | -8.200764 | 1.76256
0.6526 | 1.900092 | 0.166 | 3.15 | -9.894944 | 1.0458
0.6888 | 1.800232 | 0.16 | 3.8 | -14.4144 | 1.216
0.7293 | 1.700261 | 0.164 | 4.35 | -18.895604 | 1.4268
0.7749 | 1.600206 | 0.174 | 4.86 | -23.589324 | 1.69128
0.8266 | 1.500121 | 0.188 | 5.39 | -29.016756 | 2.02664
0.8856 | 1.400181 | 0.21 | 5.88 | -34.5303 | 2.4696
0.9537 | 1.300199 | 0.236 | 6.47 | -41.805204 | 3.05384
1.033 | 1.200387 | 0.272 | 7.07 | -49.910916 | 3.84608
1.127 | 1.100266 | 0.312 | 7.93 | -62.787556 | 4.94832
1.24 | 1 | 0.372 | 8.77 | -76.774516 | 6.52488
1.265 | 0.9802372 | 0.389 | 8.09 | -65.296779 | 6.29402
1.291 | 0.9604957 | 0.403 | 8.25 | -67.900091 | 6.6495
1.319 | 0.9401061 | 0.419 | 8.42 | -70.720839 | 7.05596
1.378 | 0.8998549 | 0.436 | 8.59 | -73.598004 | 7.49048
1.378 | 0.8998549 | 0.458 | 9.72 | -94.268636 | 8.90352
1.384 | 0.8959538 | 0.454 | 8.77 | -76.706784 | 7.96316
1.409 | 0.8800568 | 0.473 | 8.96 | -80.057871 | 8.47616
1.442 | 0.8599168 | 0.493 | 9.15 | -83.479451 | 9.0219
1.476 | 0.8401084 | 0.515 | 9.36 | -87.344375 | 9.6408
1.512 | 0.8201058 | 0.537 | 9.58 | -91.488031 | 10.28892
1.55 | 0.8 | 0.559 | 9.81 | -95.923619 | 10.96758
1.55 | 0.8 | 0.55 | 11.5 | -131.9475 | 12.65
1.59 | 0.7798742 | 0.583 | 10.1 | -101.670111 | 11.7766
1.631 | 0.7602698 | 0.609 | 10.3 | -105.719119 | 12.5454
1.675 | 0.7402985 | 0.636 | 10.6 | -111.955504 | 13.4832
1.722 | 0.7200929 | 0.665 | 10.9 | -118.367775 | 14.497
1.771 | 0.7001694 | 0.696 | 11.2 | -124.955584 | 15.5904
1.771 | 0.7001694 | 0.726 | 12.9 | -165.882924 | 18.7308
1.879 | 0.6599255 | 0.73 | 11.5 | -131.7171 | 16.79
1.923 | 0.6448258 | 0.767 | 11.9 | -141.021711 | 18.2546
1.937 | 0.6401652 | 0.807 | 12.2 | -148.188751 | 19.6908
2 | 0.62 | 0.85 | 12.6 | -158.0375 | 21.42
2.066 | 0.6001936 | 0.896 | 13 | -168.197184 | 23.296
2.066 | 0.6001936 | 0.976 | 15.1 | -227.057424 | 29.4752
2.138 | 0.5799813 | 0.947 | 13.4 | -178.663191 | 25.3796
2.214 | 0.5600723 | 1.002 | 13.9 | -192.205996 | 27.8556
2.296 | 0.5400697 | 1.063 | 14.4 | -206.230031 | 30.6144
2.384 | 0.5201342 | 1.13 | 14.9 | -220.7331 | 33.674
2.48 | 0.5 | 1.205 | 15.5 | -238.797975 | 37.355
2.583 | 0.4800619 | 1.287 | 16.1 | -257.553631 | 41.4414
2.695 | 0.4601113 | 1.379 | 16.8 | -280.338359 | 46.3344
2.818 | 0.4400284 | 1.482 | 17.5 | -304.053676 | 51.87
2.952 | 0.4200542 | 1.598 | 18.3 | -332.336396 | 58.4868
3.1 | 0.4 | 1.728 | 19.2 | -365.654016 | 66.3552
3.179 | 0.3900598 | 1.8 | 19.7 | -384.85 | 70.92
3.263 | 0.3800184 | 1.876 | 20.2 | -404.520624 | 75.7904
3.351 | 0.3700388 | 1.958 | 20.7 | -424.656236 | 81.0612
3.444 | 0.3600465 | 2.046 | 21.3 | -449.503884 | 87.1596
3.542 | 0.3500847 | 2.141 | 21.9 | -475.026119 | 93.7758
3.647 | 0.3400055 | 2.242 | 22.5 | -501.223436 | 100.89
3.757 | 0.3300506 | 2.352 | 23.1 | -528.078096 | 108.6624
3.875 | 0.32 | 2.471 | 23.9 | -565.104159 | 118.1138
4 | 0.31 | 2.6 | 24.6 | -598.4 | 127.92
4.133 | 0.3000242 | 2.749 | 25.4 | -637.602999 | 139.6492
4.275 | 0.2900585 | 2.912 | 26.3 | -683.210256 | 153.1712
4.428 | 0.2800361 | 3.091 | 27.2 | -730.285719 | 168.1504
4.592 | 0.2700348 | 3.289 | 28.2 | -784.422479 | 185.4996
4.769 | 0.2600126 | 3.507 | 29.3 | -846.190951 | 205.5102
4.959 | 0.2500504 | 3.748 | 30.5 | -916.202496 | 228.628
5.166 | 0.240031 | 4.007 | 31.7 | -988.833951 | 254.0438
5.391 | 0.230013 | 4.292 | 32.9 | -1063.988736 | 282.4136
5.636 | 0.2200142 | 4.611 | 34.3 | -1155.228679 | 316.3146
5.904 | 0.2100271 | 4.971 | 35.9 | -1264.099159 | 356.9178
6.199 | 0.2000323 | 5.423 | 37.5 | -1376.841071 | 406.725
6.358 | 0.1950299 | 5.684 | 38.3 | -1434.582144 | 435.3944
6.526 | 0.1900092 | 5.966 | 39.1 | -1493.216844 | 466.5412
6.702 | 0.1850194 | 6.27 | 40.1 | -1568.6971 | 502.854
6.888 | 0.1800232 | 6.598 | 41 | -1637.466396 | 541.036
7.085 | 0.1750176 | 6.937 | 42 | -1715.878031 | 582.708
7.293 | 0.1700261 | 7.282 | 43 | -1795.972476 | 626.252
7.514 | 0.1650253 | 7.655 | 44.1 | -1886.210975 | 675.171
7.749 | 0.1600206 | 8.06 | 45.2 | -1978.0764 | 728.624
7.999 | 0.1550194 | 8.5 | 46.4 | -2080.71 | 788.8
8.266 | 0.1500121 | 9.016 | 47.6 | -2184.471744 | 858.3232
8.551 | 0.1450123 | 9.582 | 48.8 | -2289.625276 | 935.2032
8.856 | 0.1400181 | 10.21 | 50.2 | -2415.7959 | 1025.084
9.184 | 0.1350174 | 10.84 | 51.6 | -2545.0544 | 1118.688
9.537 | 0.1300199 | 11.51 | 53.1 | -2687.1299 | 1222.362
9.919 | 0.1250126 | 12.24 | 54.7 | -2842.2724 | 1339.056