## Sheet
V_Sr | 0
EF(eV) | dH(eV)
-0.2 | 9.74275
5.687502 | 9.74275
V_Sr | -1
EF(eV) | dH(eV)
-0.2 | 10.51219
5.687502 | 4.624687
V_Sr | -2
EF(eV) | dH(eV)
-0.2 | 11.34401
5.687502 | -0.4309975
V_O | 2
EF(eV) | dH(eV)
-0.2 | -6.024944
5.687502 | 5.75006
V_O | 1
EF(eV) | dH(eV)
-0.2 | -2.721861
5.687502 | 3.165641
V_O | 0
EF(eV) | dH(eV)
-0.2 | 0.866
5.687502 | 0.866
H_O | 1
EF(eV) | dH(eV)
-0.2 | -5.178411
5.687502 | 0.7090911
H_O | 0
EF(eV) | dH(eV)
-0.2 | 0.44345
5.687502 | 0.44345