## Sheet1
Show | アイコン | Color | インデックス | 名前 | 元の | 見出し(表示) | 角度 | d値 | 強度 | 相対強度 | h,k,l | 認知
チェックなし |  | Color [Transparent] | 1 | スティック #1 | PDF 05-0519 |  | 22.491 | 3.95 | 90 | 9% | 0,0,3
チェックなし |  | Color [Transparent] | 2 | スティック #2 | PDF 05-0519 |  | 23.772 | 3.74 | 30 | 3% | 1,0,1
チェックなし |  | Color [Transparent] | 3 | スティック #3 | PDF 05-0519 |  | 27.165 | 3.28 | 1000 | 100% | 0,1,2 | Strongest line.
チェックなし |  | Color [Transparent] | 4 | スティック #4 | PDF 05-0519 |  | 37.934 | 2.37 | 400 | 40% | 1,0,4
チェックなし |  | Color [Transparent] | 5 | スティック #5 | PDF 05-0519 |  | 39.619 | 2.273 | 410 | 41% | 1,1,0
チェックなし |  | Color [Transparent] | 6 | スティック #6 | PDF 05-0519 |  | 44.6 | 2.03 | 80 | 8% | 0,1,5
チェックなし |  | Color [Transparent] | 7 | スティック #7 | PDF 05-0519 |  | 45.888 | 1.976 | 30 | 3% | 0,0,6
チェックなし |  | Color [Transparent] | 8 | スティック #8 | PDF 05-0519 |  | 46.035 | 1.97 | 100 | 10% | 1,1,3
チェックなし |  | Color [Transparent] | 9 | スティック #9 | PDF 05-0519 |  | 46.764 | 1.941 | 10 | 1% | 0,2,1
チェックなし |  | Color [Transparent] | 10 | スティック #10 | PDF 05-0519 |  | 48.707 | 1.868 | 230 | 23% | 2,0,2
チェックなし |  | Color [Transparent] | 11 | スティック #11 | PDF 05-0519 |  | 56.066 | 1.639 | 90 | 9% | 0,2,4
チェックなし |  | Color [Transparent] | 12 | スティック #12 | PDF 05-0519 |  | 59.346 | 1.556 | 60 | 6% | 1,0,7
チェックなし |  | Color [Transparent] | 13 | スティック #13 | PDF 05-0519 |  | 61.121 | 1.515 | 20 | 2% | 2,0,5
チェックなし |  | Color [Transparent] | 14 | スティック #14 | PDF 05-0519 |  | 62.213 | 1.491 | 130 | 13% | 1,1,6
チェックなし |  | Color [Transparent] | 15 | スティック #15 | PDF 05-0519 |  | 64.528 | 1.443 | 160 | 16% | 1,2,2
チェックなし |  | Color [Transparent] | 16 | スティック #16 | PDF 05-0519 |  | 67.473 | 1.387 | 40 | 4% | 0,1,8
チェックなし |  | Color [Transparent] | 17 | スティック #17 | PDF 05-0519 |  | 70.785 | 1.33 | 110 | 11% | 2,1,4
チェックなし |  | Color [Transparent] | 18 | スティック #18 | PDF 05-0519 |  | 71.465 | 1.319 | 10 | 1% | 0,0,9
チェックなし |  | Color [Transparent] | 19 | スティック #19 | PDF 05-0519 |  | 71.906 | 1.312 | 60 | 6% | 3,0,0
チェックなし |  | Color [Transparent] | 20 | スティック #20 | PDF 05-0519 |  | 73.729 | 1.284 | 20 | 2% | 0,2,7
チェックなし |  | Color [Transparent] | 21 | スティック #21 | PDF 05-0519 |  | 75.304 | 1.261 | 20 | 2% | 1,2,5
チェックなし |  | Color [Transparent] | 22 | スティック #22 | PDF 05-0519 |  | 76.372 | 1.246 | 10 | 1% | 3,0,3
チェックなし |  | Color [Transparent] | 23 | スティック #23 | PDF 05-0519 |  | 81.148 | 1.1843 | 20 | 2% | 2,0,8
チェックなし |  | Color [Transparent] | 24 | スティック #24 | PDF 05-0519 |  | 85.027 | 1.1399 | 40 | 4% | 1,1,9
チェックなし |  | Color [Transparent] | 25 | スティック #25 | PDF 05-0519 |  | 85.313 | 1.1368 | 40 | 4% | 2,2,0
チェックなし |  | Color [Transparent] | 26 | スティック #26 | PDF 05-0519 |  | 87.111 | 1.1179 | 20 | 2% | 2,1,7
チェックなし |  | Color [Transparent] | 27 | スティック #27 | PDF 05-0519 |  | 89.599 | 1.0932 | 40 | 4% | 3,0,6
チェックなし |  | Color [Transparent] | 28 | スティック #28 | PDF 05-0519 |  | 91.674 | 1.0738 | 50 | 5% | 3,1,2
チェックなし |  | Color [Transparent] | 29 | スティック #29 | PDF 05-0519 |  | 94.37 | 1.0501 | 20 | 2% | 1,2,8
チェックなし |  | Color [Transparent] | 30 | スティック #30 | PDF 05-0519 |  | 95.59 | 1.0399 | 20 | 2% | 0,1,11
チェックなし |  | Color [Transparent] | 31 | スティック #31 | PDF 05-0519 |  | 97.481 | 1.0247 | 30 | 3% | 1,3,4
チェックなし |  | Color [Transparent] | 32 | スティック #32 | PDF 05-0519 |  | 101.885 | 0.992 | 10 | 1% | 3,1,5
チェックなし |  | Color [Transparent] | 33 | スティック #33 | PDF 05-0519 |  | 102.835 | 0.9854 | 30 | 3% | 2,2,6
チェックなし |  | Color [Transparent] | 34 | スティック #34 | PDF 05-0519 |  | 105.006 | 0.9709 | 20 | 2% | 0,4,2
チェックなし |  | Color [Transparent] | 35 | スティック #35 | PDF 05-0519 |  | 109.116 | 0.9455 | 20 | 2% | 2,0,11
チェックなし |  | Color [Transparent] | 36 | スティック #36 | PDF 05-0519 |  | 111.827 | 0.9301 | 40 | 4% | 3,0,9
チェックなし |  | Color [Transparent] | 37 | スティック #37 | PDF 05-0519 |  | 112.284 | 0.9276 | 20 | 2% | 2,1,10
チェックなし |  | Color [Transparent] | 38 | スティック #38 | PDF 05-0519 |  | 114.13 | 0.9178 | 20 | 2% | 1,3,7
チェックなし |  | Color [Transparent] | 39 | スティック #39 | PDF 05-0519 |  | 116.369 | 0.9065 | 20 | 2% | 1,1,12
チェックなし |  | Color [Transparent] | 40 | スティック #40 | PDF 05-0519 |  | 119.263 | 0.8928 | 20 | 2% | 2,3,2
チェックなし |  | Color [Transparent] | 41 | スティック #41 | PDF 05-0519 |  | 120.194 | 0.8886 | 20 | 2% | 1,0,13
チェックなし |  | Color [Transparent] | 42 | スティック #42 | PDF 05-0519 |  | 122.36 | 0.8792 | 20 | 2% | 3,1,8
チェックなし |  | Color [Transparent] | 43 | スティック #43 | PDF 05-0519 |  | 123.832 | 0.8731 | 20 | 2% | 1,2,11
チェックなし |  | Color [Transparent] | 44 | スティック #44 | PDF 05-0519 |  | 126.138 | 0.864 | 20 | 2% | 3,2,4
チェックなし |  | Color [Transparent] | 45 | スティック #45 | PDF 05-0519 |  | 127.439 | 0.8591 | 40 | 4% | 4,1,0
チェックなし |  | Color [Transparent] | 46 | スティック #46 | PDF 05-0519 |  | 129.664 | 0.8511 | 10 | 1% | 4,0,7 | Less than given I