## Sheet1
T (K) | mu(obs) (cm2/Vs) | initial | final
302.254 | 102.0505 | 104.8176 | 102.3232
256.61225 | 110.7324 | 112.6933 | 110.8189
211.2815 | 119.8327 | 120.7201 | 119.6313
165.95525 | 128.505 | 128.1794 | 128.035
120.69575 | 134.7129 | 133.7174 | 134.5845
75.378 | 137.3689 | 136.0464 | 137.7858
31.0194 | 138.05 | 136.165 | 138.3102
13.279775 | 138.0119 | 135.909 | 137.74
30.893675 | 138.0516 | 136.1644 | 138.3093
75.7058 | 137.3677 | 136.0407 | 137.775
121.178 | 134.6491 | 133.674 | 134.5306
166.432 | 128.3897 | 128.1081 | 127.9531
211.69875 | 119.8757 | 120.6471 | 119.5504
256.859 | 110.8256 | 112.6497 | 110.7715
301.98925 | 102.145 | 104.8619 | 102.3706