## Sheet
T(K) | mu(obs) | KGB | mu,ingrain | mu,op | mu(0) | mu(0.5) | mu(-1.5) | mu(1.5) | mu(1)
302.254 | 102.0505 | 0.9961022 | 104.3866 | 10000000000 | 148.6519 | 10000000000 | 350.5511 | 10000000000 | 10000000000
256.61225 | 110.7324 | 0.9954106 | 111.6237 | 10000000000 | 148.6519 | 10000000000 | 448.119 | 10000000000 | 10000000000
211.2815 | 119.8327 | 0.9944286 | 119.1284 | 10000000000 | 148.6519 | 10000000000 | 599.8149 | 10000000000 | 10000000000
165.95525 | 128.505 | 0.9929124 | 126.7795 | 10000000000 | 148.6519 | 10000000000 | 861.6343 | 10000000000 | 10000000000
120.69575 | 134.7129 | 0.9902676 | 134.2831 | 10000000000 | 148.6519 | 10000000000 | 1389.222 | 10000000000 | 10000000000
75.378 | 137.3689 | 0.984462 | 141.1952 | 10000000000 | 148.6519 | 10000000000 | 2814.768 | 10000000000 | 10000000000
31.0194 | 138.05 | 0.9626608 | 146.608 | 10000000000 | 148.6519 | 10000000000 | 10662.51 | 10000000000 | 10000000000
13.279775 | 138.0119 | 0.9149478 | 148.0737 | 10000000000 | 148.6519 | 10000000000 | 38064.79 | 10000000000 | 10000000000
30.893675 | 138.0516 | 0.9625118 | 146.6202 | 10000000000 | 148.6519 | 10000000000 | 10727.66 | 10000000000 | 10000000000
75.7058 | 137.3677 | 0.9845288 | 141.149 | 10000000000 | 148.6519 | 10000000000 | 2796.506 | 10000000000 | 10000000000
121.178 | 134.6491 | 0.9903061 | 134.2053 | 10000000000 | 148.6519 | 10000000000 | 1380.937 | 10000000000 | 10000000000
166.432 | 128.3897 | 0.9929326 | 126.6991 | 10000000000 | 148.6519 | 10000000000 | 857.9347 | 10000000000 | 10000000000
211.69875 | 119.8757 | 0.9944396 | 119.0583 | 10000000000 | 148.6519 | 10000000000 | 598.0425 | 10000000000 | 10000000000
256.859 | 110.8256 | 0.995415 | 111.5836 | 10000000000 | 148.6519 | 10000000000 | 447.4735 | 10000000000 | 10000000000
301.98925 | 102.145 | 0.9960988 | 104.4274 | 10000000000 | 148.6519 | 10000000000 | 351.0122 | 10000000000 | 10000000000