## poly La-STO Muta J Alloy
H. Muta et al. / Journal of Alloys and Compounds 350 (2003) 292–295 | T(K) | S (microV/K) | S(V/K) | sigma (S/m) | sigma (S/cm) | kappa (W/mK) | Z | ZT | ZT | PF
Sr0.9La0.1TiO3 bulk polycrystal | 306.6 | -101.6 | -0.0001016 | 38430 | 384.3 | 5.875 | 6.744e-05 | 0.020677104 | 0.02070247 | 0.0003966959808
| 322.9 | -100.4 | -0.0001004 | 43500 | 435 | 5.716 | 7.494e-05 | 0.024198126 | 0.02477037 | 0.00043848696
| 369.9 | -109.1 | -0.0001091 | 54760 | 547.6 | 5.558 | 0.0001236 | 0.04571964 | 0.04337892 | 0.0006517978756
| 465.7 | -134.6 | -0.0001346 | 56730 | 567.3 | 4.932 | 0.0002135 | 0.09942695 | 0.09704788 | 0.001027786
| 561.4 | -155.1 | -0.0001551 | 43500 | 435 | 4.36 | 0.0002435 | 0.1367009 | 0.1347407 | 0.001046436435
| 657.2 | -173.8 | -0.0001738 | 31620 | 316.2 | 3.938 | 0.0002474 | 0.16259128 | 0.1593981 | 0.0009551276328
| 754.8 | -188.7 | -0.0001887 | 23400 | 234 | 3.643 | 0.0002325 | 0.175491 | 0.1726364 | 0.000833219946
| 852.4 | -203 | -0.000203 | 17630 | 176.3 | 3.411 | 0.000214 | 0.1824136 | 0.1815541 | 0.00072651467
| 950 | -214.2 | -0.0002142 | 2259 | 22.59 | 3.233 | 3.095e-05 | 0.0294025 | 0.03045601 | 0.0001036466

## single crystal La-STO JAP ohta
S. Ohta J. Appl. Phys. 97, 034106 (2005) |  |  |  |  | T(K) | S (microV/K) | S(V/K) | sigma (S/cm) | sigma (S/m) | kappa (W/mK) | PF (μW/cmK) | ZT | L (WOhmK-2) | kele (W/mK) | klat (W/mK)
La-doped STO single crystal |  |  |  |  | 300 | -150 | -0.00015 | 1000 | 100000 | 9.1 | 22.5 | 0.07417582 | 1.774418e-08 | 0.5323253 | 8.567675
[5 empty] | 347 | -154.4 | -0.0001544 | 990 | 99000 | 7.201 | 23.6009664 | 0.1137278 | 1.764204e-08 | 0.6060569 | 6.594943
[5 empty] | 392.2 | -170.2 | -0.0001702 | 711.7 | 71170 | 6.157 | 20.61655 | 0.1313271 | 1.730561e-08 | 0.4830492 | 5.673951
[5 empty] | 440.3 | -186 | -0.000186 | 539.4 | 53940 | 5.658 | 18.6610824 | 0.1452187 | 1.701202e-08 | 0.4040317 | 5.253968
[5 empty] | 494 | -200 | -0.0002 | 417.8 | 41780 | 5.158 | 16.712 | 0.1600568 | 1.678327e-08 | 0.3463952 | 4.811605
[5 empty] | 547.7 | -214 | -0.000214 | 330.5 | 33050 | 4.784 | 15.135578 | 0.1732809 | 1.658053e-08 | 0.3001321 | 4.483868
[5 empty] | 598.6 | -226.3 | -0.0002263 | 267.2 | 26720 | 4.494 | 13.68376 | 0.1822675 | 1.642151e-08 | 0.2626554 | 4.231345
[5 empty] | 646.6 | -236.8 | -0.0002368 | 220.6 | 22060 | 4.246 | 12.36998 | 0.1883756 | 1.629849e-08 | 0.2324817 | 4.013518
[5 empty] | 700.4 | -243.9 | -0.0002439 | 190.2 | 19020 | 3.956 | 11.31447 | 0.2003198 | 1.62214e-08 | 0.2160952 | 3.739905
[5 empty] | 754.1 | -252.6 | -0.0002526 | 171.1 | 17110
[5 empty] | 802.1 | -261.4 | -0.0002614 | 150.6 | 15060
[5 empty] | 853 | -266.7 | -0.0002667 | 129.8 | 12980
[5 empty] | 903.9 | -275.4 | -0.0002754 | 116.8 | 11680
[5 empty] | 954.8 | -282.5 | -0.0002825 | 105.1 | 10510
[5 empty] | 1000 | -289.5 | -0.0002895 | 94.54 | 9454
[5 empty] | 1051 | -293 | -0.000293 | 81.49 | 8149
| T(K) | ZT | T(K) | kappa (W/mK)
| 300 | 0.08 | 379.8 | 6.417
| 352.5 | 0.1336 | 478.9 | 5.292
| 443.3 | 0.1559 | 577.9 | 4.625
| 548.4 | 0.1844 | 679.5 | 3.958
| 646.3 | 0.2121 | 781 | 3.625
| 751.3 | 0.2241 | 880.1 | 3.417
| 851.6 | 0.2367 | 979.2 | 3.125
| 956.7 | 0.2609 | 1081 | 2.917
| 1047 | 0.2568

## Komatsu
T(K) | S(microV/K) | S(V/K) | sigma (S/cm) | simga (S/m) | PF (μW/cmK2) | k (W/mK) | ZT | L (WOhmK-2) | kele (W/mK) | klat (W/mK)
301 | 62.19024 | 6.219024e-05 | 786.8454 | 78684.54 | 3.043224 | 6.75364 | 0.01356321 | 2.085012e-08 | 0.4938152 | 6.259825
323 | 69.18354 | 6.918354e-05 | 934.3149 | 93431.49 | 4.47197 | 6.53345 | 0.02210847 | 2.050786e-08 | 0.6188937 | 5.914556
373 | 75.12477 | 7.512477e-05 | 1194.25 | 119425 | 6.740026 | 6.09907 | 0.04121988 | 2.023286e-08 | 0.9012833 | 5.197787
423 | 81.70969 | 8.170969e-05 | 1341.509 | 134150.9 | 8.956549 | 5.87486 | 0.06448869 | 1.994408e-08 | 1.131743 | 4.743117
473 | 90.56181 | 9.056181e-05 | 1333.811 | 133381.1 | 10.93917 | 5.52034 | 0.09373025 | 1.958083e-08 | 1.23534 | 4.285
523 | 100.9532 | 0.0001009532 | 1231.224 | 123122.4 | 12.54808 | 5.15987 | 0.1271863 | 1.918832e-08 | 1.235594 | 3.924276
573 | 111.0842 | 0.0001110842 | 1099.073 | 109907.3 | 13.56223 | 4.8258 | 0.1610336 | 1.883804e-08 | 1.186361 | 3.639439
623 | 119.1957 | 0.0001191957 | 954.7616 | 95476.16 | 13.56489 | 4.5455 | 0.1859185 | 1.857883e-08 | 1.105099 | 3.440401
673 | 125.6601 | 0.0001256601 | 822.0828 | 82208.28 | 12.98107 | 4.32788 | 0.20186 | 1.838485e-08 | 1.017163 | 3.310717
723 | 135.6146 | 0.0001356146 | 708.475 | 70847.5 | 13.02979
773 | 146.3551 | 0.0001463551 | 610.4809 | 61048.09 | 13.07639
823 | 150.7018 | 0.0001507018 | 524.5228 | 52452.28 | 11.91245
873 | 162.266 | 0.000162266 | 453.8951 | 45389.51 | 11.95117
923 | 169.6716 | 0.0001696716 | 394.3117 | 39431.17 | 11.35162
973 | 174.6327 | 0.0001746327 | 350.4672 | 35046.72 | 10.68805
923 | 165.374 | 0.000165374 | 398.5895 | 39858.95 | 10.90085
873 | 157.6492 | 0.0001576492 | 457.926 | 45792.6 | 11.38096
823 | 149.4447 | 0.0001494447 | 531.5894 | 53158.94 | 11.87237
773 | 143.6191 | 0.0001436191 | 611.5815 | 61158.15 | 12.61475
723 | 138.2336 | 0.0001382336 | 714.5774 | 71457.74 | 13.65452
673 | 125.9412 | 0.0001259412 | 833.2598 | 83325.98 | 13.21649
623 | 117.8249 | 0.0001178249 | 971.4822 | 97148.22 | 13.4868
573 | 109.578 | 0.000109578 | 1119.884 | 111988.4 | 13.44683
523 | 98.37197 | 9.837197e-05 | 1257.339 | 125733.9 | 12.16733
473 | 90.87976 | 9.087976e-05 | 1360.361 | 136036.1 | 11.2354
423 | 84.89447 | 8.489447e-05 | 1368.442 | 136844.2 | 9.862459
373 | 71.91504 | 7.191504e-05 | 1216.549 | 121654.9 | 6.291715
323 | 65.80544 | 6.580544e-05 | 968.807 | 96880.7 | 4.195279