## Sheet1
2Theta | I | initial
20 | 4995.267 | -2.394085
20.02 | 5498.147 | 0.7944149
20.04 | 6023.705 | 4.013763
20.06 | 6553.791 | 7.264389
20.08 | 7188.498 | 10.54673
20.1 | 7643.307 | 13.86125
20.12 | 8005.932 | 17.20839
20.14 | 8241.214 | 20.58862
20.16 | 8323.653 | 24.00243
20.18 | 8243.89 | 27.4503
20.2 | 8011.283 | 30.93273
20.22 | 7651.336 | 34.45024
20.24 | 7199.207 | 38.00334
20.26 | 6692.157 | 41.59256
20.28 | 6163.527 | 45.21846
20.3 | 5639.448 | 48.88158
20.32 | 5138.072 | 52.5825
20.34 | 4670.43 | 56.3218
20.36 | 4242.002 | 60.10008
20.38 | 3854.355 | 63.91794
20.4 | 3506.537 | 67.77601
20.42 | 3196.133 | 71.67493
20.44 | 2919.995 | 75.61535
20.46 | 2674.718 | 79.59794
20.48 | 2456.931 | 83.62338
20.5 | 2263.454 | 87.69238
20.52 | 2091.381 | 91.80565
20.54 | 1938.106 | 95.96393
20.56 | 1801.325 | 100.168
20.58 | 1679.015 | 104.4186
20.6 | 1569.411 | 108.7165
20.62 | 1470.979 | 113.0625
20.64 | 1382.384 | 117.4575
20.66 | 1302.472 | 121.9024
20.68 | 1230.238 | 126.3979
20.7 | 1164.808 | 130.945
20.72 | 1105.426 | 135.5447
20.74 | 1051.43 | 140.1978
20.76 | 1002.243 | 144.9054
20.78 | 957.3599 | 149.6684
20.8 | 916.34 | 154.4879
20.82 | 878.7944 | 159.3648
20.84 | 844.3818 | 164.3004
20.86 | 812.8006 | 169.2956
20.88 | 783.7846 | 174.3518
20.9 | 757.0979 | 179.4699
20.92 | 732.531 | 184.6512
20.94 | 709.8977 | 189.897
20.96 | 689.0319 | 195.2086
20.98 | 669.7855 | 200.5872
21 | 652.0257 | 206.0342
21.02 | 635.6336 | 211.551
21.04 | 620.5025 | 217.139
21.06 | 606.5365 | 222.7998
21.08 | 593.6489 | 228.5347
21.1 | 581.7617 | 234.3455
21.12 | 570.8046 | 240.2337
21.14 | 560.7136 | 246.2009
21.16 | 551.4311 | 252.249
21.18 | 542.9046 | 258.3795
21.2 | 535.0866 | 264.5945
21.22 | 527.9338 | 270.8958
21.24 | 521.407 | 277.2852
21.26 | 515.4705 | 283.7649
21.28 | 510.0916 | 290.3369
21.3 | 505.2407 | 297.0034
21.32 | 500.8908 | 303.7665
21.34 | 497.0172 | 310.6285
21.36 | 493.5975 | 317.5919
21.38 | 490.6112 | 324.659
21.4 | 488.0398 | 331.8324
21.42 | 485.8663 | 339.1148
21.44 | 484.0754 | 346.5088
21.46 | 482.6529 | 354.0172
21.48 | 481.5864 | 361.643
21.5 | 480.8644 | 369.3892
21.52 | 480.4766 | 377.2588
21.54 | 480.4138 | 385.2552
21.56 | 480.6678 | 393.3818
21.58 | 481.2311 | 401.6419
21.6 | 482.0975 | 410.0392
21.62 | 483.2613 | 418.5775
21.64 | 484.7176 | 427.2607
21.66 | 486.4623 | 436.0928
21.68 | 488.492 | 445.078
21.7 | 490.8041 | 454.2208
21.72 | 493.3963 | 463.5257
21.74 | 496.2673 | 472.9974
21.76 | 499.4163 | 482.6409
21.78 | 502.8428 | 492.4613
21.8 | 506.5473 | 502.4639
21.82 | 510.5307 | 512.6543
21.84 | 514.7942 | 523.0385
21.86 | 519.34 | 533.6223
21.88 | 524.1704 | 544.4122
21.9 | 529.2887 | 555.4147
21.92 | 534.6983 | 566.6367
21.94 | 540.4035 | 578.0855
21.96 | 546.4089 | 589.7685
21.98 | 552.7198 | 601.6937
22 | 559.3421 | 613.8693
22.02 | 566.2821 | 626.3039
22.04 | 573.5469 | 639.0064
22.06 | 581.1442 | 651.9864
22.08 | 589.0823 | 665.2538
22.1 | 597.3699 | 678.8189
22.12 | 606.0169 | 692.6927
22.14 | 615.0335 | 706.8865
22.16 | 624.4307 | 721.4124
22.18 | 634.2205 | 736.2829
22.2 | 644.4155 | 751.5114
22.22 | 655.0292 | 767.1118
22.24 | 666.076 | 783.0988
22.26 | 677.5713 | 799.4878
22.28 | 689.5314 | 816.2951
22.3 | 701.9736 | 833.5379
22.32 | 714.9166 | 851.2343
22.34 | 728.3801 | 869.4033
22.36 | 742.3848 | 888.0653
22.38 | 756.9533 | 907.2414
22.4 | 772.109 | 926.9544
22.42 | 787.8773 | 947.228
22.44 | 804.2851 | 968.0876
22.46 | 821.3607 | 989.5599
22.48 | 839.1347 | 1011.673
22.5 | 857.6395 | 1034.458
22.52 | 876.9094 | 1057.946
22.54 | 896.9813 | 1082.171
22.56 | 917.8944 | 1107.17
22.58 | 939.6905 | 1132.981
22.6 | 962.4143 | 1159.645
22.62 | 986.1135 | 1187.206
22.64 | 1010.839 | 1215.711
22.66 | 1036.645 | 1245.209
22.68 | 1063.591 | 1275.753
22.7 | 1091.739 | 1307.401
22.72 | 1121.155 | 1340.214
22.74 | 1151.913 | 1374.257
22.76 | 1184.088 | 1409.601
22.78 | 1217.765 | 1446.32
22.8 | 1253.032 | 1484.496
22.82 | 1289.985 | 1524.216
22.84 | 1328.729 | 1565.575
22.86 | 1369.375 | 1608.672
22.88 | 1412.044 | 1653.619
22.9 | 1456.866 | 1700.533
22.92 | 1503.983 | 1749.543
22.94 | 1553.548 | 1800.786
22.96 | 1605.727 | 1854.414
22.98 | 1660.701 | 1910.591
23 | 1718.665 | 1969.493
23.02 | 1779.834 | 2031.316
23.04 | 1844.44 | 2096.27
23.06 | 1912.739 | 2164.587
23.08 | 1985.008 | 2236.519
23.1 | 2061.553 | 2312.344
23.12 | 2142.707 | 2392.364
23.14 | 2228.837 | 2476.916
23.16 | 2320.348 | 2566.365
23.18 | 2417.685 | 2661.119
23.2 | 2521.339 | 2761.626
23.22 | 2631.853 | 2868.382
23.24 | 2749.829 | 2981.938
23.26 | 2875.936 | 3102.906
23.28 | 3010.916 | 3231.968
23.3 | 3155.596 | 3369.885
23.32 | 3310.9 | 3517.506
23.34 | 3477.862 | 3675.786
23.36 | 3657.639 | 3845.794
23.38 | 3851.532 | 4028.735
23.4 | 4061.005 | 4225.97
23.42 | 4287.711 | 4439.038
23.44 | 4533.517 | 4669.682
23.46 | 4800.541 | 4919.886
23.48 | 5091.186 | 5191.91
23.5 | 5408.19 | 5488.336
23.52 | 5754.675 | 5812.122
23.54 | 6134.209 | 6166.666
23.56 | 6550.883 | 6555.877
23.58 | 7009.388 | 6984.269
23.6 | 7515.119 | 7457.059
23.62 | 8074.283 | 7980.295
23.64 | 8694.031 | 8560.995
23.66 | 9382.604 | 9207.315
23.68 | 10149.49 | 9928.738
23.7 | 11005.6 | 10736.29
23.72 | 11963.43 | 11642.75
23.74 | 13037.22 | 12662.91
23.76 | 14243.08 | 13813.79
23.78 | 15598.97 | 15114.75
23.8 | 17124.54 | 16587.51
23.82 | 18840.61 | 18255.9
23.84 | 20768.24 | 20145.07
23.86 | 22926.87 | 22279.92
23.88 | 25331.43 | 24682.32
23.9 | 27987.8 | 27366.36
23.92 | 30886.31 | 30331.19
23.94 | 33993.1 | 33550.78
23.96 | 37240.01 | 36960.98
23.98 | 40514.91 | 40445.74
24 | 43656.34 | 43827.37
24.02 | 46458.3 | 46868.8
24.04 | 48690.59 | 49296.52
24.06 | 50135.98 | 50847.95
24.08 | 50636.91 | 51333.94
24.1 | 50135.55 | 50692.67
24.12 | 48689.73 | 49008.75
24.14 | 46457 | 46487.28
24.16 | 43654.6 | 43396.59
24.18 | 40492.51 | 40006.95
24.2 | 37217.38 | 36546.86
24.22 | 33970.23 | 33183.89
24.24 | 30863.2 | 30024.94
24.26 | 27964.44 | 27127.14
24.28 | 25307.82 | 24511.69
24.3 | 22903 | 22176.44
24.32 | 20744.12 | 20105.64
24.34 | 18816.22 | 18276.7
24.36 | 17099.88 | 16664.52
24.38 | 15574.04 | 15244.09
24.4 | 14217.88 | 13991.89
24.42 | 13011.73 | 12886.56
24.44 | 11937.65 | 11909.12
24.46 | 10979.53 | 11042.93
24.48 | 10123.13 | 10273.55
24.5 | 9355.941 | 9588.477
24.52 | 8667.062 | 8976.965
24.54 | 8047.002 | 8429.756
24.56 | 7487.521 | 7938.892
24.58 | 6981.468 | 7497.524
24.6 | 6522.634 | 7099.749
24.62 | 6105.626 | 6740.474
24.64 | 5725.751 | 6415.292
24.66 | 5378.92 | 6120.384
24.68 | 5061.564 | 5852.431
24.7 | 4770.56 | 5608.543
24.72 | 4503.171 | 5386.197
24.74 | 4256.993 | 5183.182
24.76 | 4029.908 | 4997.56
24.78 | 3820.048 | 4827.626
24.8 | 3625.762 | 4671.875
24.82 | 3445.585 | 4528.977
24.84 | 3278.215 | 4397.754
24.86 | 3122.495 | 4277.158
24.88 | 2977.391 | 4166.259
24.9 | 2841.979 | 4064.224
24.92 | 2715.431 | 3970.311
24.94 | 2597.006 | 3883.854
24.96 | 2486.033 | 3804.255
24.98 | 2381.913 | 3730.978
25 | 2284.099 | 3663.537
25.02 | 2192.102 | 3601.496
25.04 | 2105.476 | 3544.46
25.06 | 2023.816 | 3492.071
25.08 | 1946.755 | 3444.005
25.1 | 1873.959 | 3399.965
25.12 | 1805.123 | 3359.686
25.14 | 1739.967 | 3322.921
25.16 | 1678.237 | 3289.449
25.18 | 1619.701 | 3259.065
25.2 | 1564.142 | 3231.583
25.22 | 1511.366 | 3206.833
25.24 | 1461.191 | 3184.659
25.26 | 1413.45 | 3164.917
25.28 | 1367.99 | 3147.476
25.3 | 1324.67 | 3132.214
25.32 | 1283.358 | 3119.021
25.34 | 1243.933 | 3107.793
25.36 | 1206.283 | 3098.437
25.38 | 1170.304 | 3090.865
25.4 | 1135.899 | 3084.997
25.42 | 1102.978 | 3080.759
25.44 | 1071.457 | 3078.083
25.46 | 1041.26 | 3076.905
25.48 | 1012.313 | 3077.167
25.5 | 984.5485 | 3078.815
25.52 | 957.9039 | 3081.799
25.54 | 932.3198 | 3086.075
25.56 | 907.741 | 3091.598
25.58 | 884.116 | 3098.33
25.6 | 861.3962 | 3106.234
25.62 | 839.5363 | 3115.278
25.64 | 818.4935 | 3125.431
25.66 | 798.2281 | 3136.665
25.68 | 778.7022 | 3148.953
25.7 | 759.8805 | 3162.272
25.72 | 741.7298 | 3176.601
25.74 | 724.2186 | 3191.918
25.76 | 707.3175 | 3208.207
25.78 | 690.9985 | 3225.451
25.8 | 675.2353 | 3243.635
25.82 | 660.0031 | 3262.746
25.84 | 645.2784 | 3282.771
25.86 | 631.039 | 3303.701
25.88 | 3436.405 | 3325.526
25.9 | 3451.407 | 3348.237
25.92 | 3467.263 | 3371.829
25.94 | 3483.965 | 3396.295
25.96 | 3501.504 | 3421.631
25.98 | 3519.873 | 3447.832
26 | 3539.067 | 3474.897
26.02 | 3559.081 | 3502.822
26.04 | 3579.91 | 3531.608
26.06 | 3601.552 | 3561.255
26.08 | 3624.005 | 3591.763
26.1 | 3647.268 | 3623.134
26.12 | 3671.339 | 3655.371
26.14 | 3696.22 | 3688.476
26.16 | 3721.913 | 3722.455
26.18 | 3748.418 | 3757.311
26.2 | 3775.74 | 3793.051
26.22 | 3803.881 | 3829.681
26.24 | 3832.845 | 3867.207
26.26 | 3862.639 | 3905.639
26.28 | 3893.268 | 3944.984
26.3 | 3924.738 | 3985.251
26.32 | 3957.057 | 4026.452
26.34 | 3990.233 | 4068.595
26.36 | 4024.273 | 4111.693
26.38 | 4059.189 | 4155.759
26.4 | 4094.989 | 4200.804
26.42 | 4131.685 | 4246.843
26.44 | 4303.034 | 4293.889
26.46 | 4342.901 | 4341.958
26.48 | 4383.72 | 4391.066
26.5 | 4425.506 | 4441.23
26.52 | 4468.273 | 4492.466
26.54 | 4512.038 | 4544.793
26.56 | 4556.816 | 4598.23
26.58 | 4602.625 | 4652.797
26.6 | 4649.483 | 4708.514
26.62 | 4697.408 | 4765.403
26.64 | 4746.421 | 4823.487
26.66 | 4796.542 | 4882.788
26.68 | 4847.792 | 4943.331
26.7 | 4900.193 | 5005.14
26.72 | 4953.769 | 5068.243
26.74 | 5008.544 | 5132.665
26.76 | 5064.543 | 5198.436
26.78 | 5121.792 | 5265.585
26.8 | 5180.318 | 5334.141
26.82 | 5240.149 | 5404.136
26.84 | 5301.316 | 5475.604
26.86 | 5363.847 | 5548.576
26.88 | 5427.776 | 5623.09
26.9 | 5493.134 | 5699.18
26.92 | 5559.956 | 5776.885
26.94 | 5628.277 | 5856.243
26.96 | 5698.134 | 5937.296
26.98 | 5769.566 | 6020.085
27 | 5842.61 | 6104.653
27.02 | 5917.31 | 6191.045
27.04 | 5993.706 | 6279.309
27.06 | 6583.726 | 6369.493
27.08 | 6668.796 | 6461.647
27.1 | 6755.779 | 6555.823
27.12 | 6844.726 | 6652.075
27.14 | 6935.69 | 6750.46
27.16 | 7028.726 | 6851.035
27.18 | 7123.892 | 6953.861
27.2 | 7221.245 | 7059
27.22 | 7320.849 | 7166.518
27.24 | 7422.767 | 7276.482
27.26 | 7527.065 | 7388.963
27.28 | 7633.813 | 7504.032
27.3 | 7743.082 | 7621.766
27.32 | 7854.946 | 7742.243
27.34 | 7969.484 | 7865.545
27.36 | 8086.776 | 7991.757
27.38 | 8206.905 | 8120.967
27.4 | 8329.959 | 8253.268
27.42 | 8456.029 | 8388.753
27.44 | 8585.208 | 8527.524
27.46 | 8717.596 | 8669.683
27.48 | 8853.295 | 8815.338
27.5 | 8992.412 | 8964.602
27.52 | 9135.057 | 9117.59
27.54 | 9281.346 | 9274.426
27.56 | 9431.402 | 9435.236
27.58 | 9585.348 | 9600.153
27.6 | 9743.318 | 9769.314
27.62 | 9905.448 | 9942.864
27.64 | 10071.88 | 10120.95
27.66 | 10242.77 | 10303.74
27.68 | 10418.26 | 10491.38
27.7 | 10598.53 | 10684.06
27.72 | 10783.75 | 10881.95
27.74 | 10974.08 | 11085.24
27.76 | 11169.73 | 11294.12
27.78 | 11370.88 | 11508.8
27.8 | 11577.74 | 11729.5
27.82 | 11790.53 | 11956.43
27.84 | 12009.46 | 12189.85
27.86 | 12234.78 | 12429.98
27.88 | 12466.74 | 12677.1
27.9 | 12705.59 | 12931.47
27.92 | 12951.6 | 13193.38
27.94 | 13205.07 | 13463.13
27.96 | 13466.29 | 13741.03
27.98 | 13735.58 | 14027.42
28 | 14013.28 | 14322.65
28.02 | 14299.72 | 14627.07
28.04 | 14595.29 | 14941.08
28.06 | 14900.37 | 15265.09
28.08 | 15215.37 | 15599.51
28.1 | 15415.75 | 15944.81
28.12 | 15753.14 | 16301.45
28.14 | 16101.8 | 16669.95
28.16 | 16462.25 | 17050.84
28.18 | 16835.01 | 17444.67
28.2 | 17220.66 | 17852.04
28.22 | 17619.81 | 18273.57
28.24 | 18033.08 | 18709.94
28.26 | 18461.15 | 19161.86
28.28 | 18904.75 | 19630.05
28.3 | 19364.63 | 20115.33
28.32 | 19841.6 | 20618.54
28.34 | 20336.53 | 21140.56
28.36 | 20850.31 | 21682.35
28.38 | 21383.93 | 22244.93
28.4 | 21938.42 | 22829.37
28.42 | 22514.89 | 23436.82
28.44 | 23114.5 | 24068.51
28.46 | 23738.53 | 24725.75
28.48 | 24388.31 | 25409.94
28.5 | 25065.28 | 26122.56
28.52 | 25770.97 | 26865.23
28.54 | 26507.04 | 27639.65
28.56 | 27275.26 | 28447.67
28.58 | 28077.51 | 29291.25
28.6 | 28915.85 | 30172.52
28.62 | 29792.45 | 31093.75
28.64 | 30709.7 | 32057.4
28.66 | 31670.12 | 33066.11
28.68 | 32676.47 | 34122.73
28.7 | 33731.71 | 35230.34
28.72 | 35392.69 | 36392.27
28.74 | 36561.18 | 37612.12
28.76 | 37789.11 | 38893.79
28.78 | 39080.55 | 40241.52
28.8 | 40439.97 | 41659.92
28.82 | 41872.2 | 43153.99
28.84 | 43382.51 | 44729.18
28.86 | 44976.66 | 46391.45
28.88 | 46660.95 | 48147.28
28.9 | 48442.25 | 50003.79
28.92 | 50328.11 | 51968.76
28.94 | 52326.83 | 54050.74
28.96 | 54447.51 | 56259.11
28.98 | 56700.18 | 58604.2
29 | 59095.93 | 61097.42
29.02 | 61647 | 63751.34
29.04 | 64366.94 | 66579.89
29.06 | 67270.78 | 69598.48
29.08 | 70375.25 | 72824.26
29.1 | 73698.94 | 76276.29
29.12 | 77262.64 | 79975.79
29.14 | 81089.57 | 83946.51
29.16 | 85205.75 | 88214.99
29.18 | 89640.39 | 92811
29.2 | 94426.39 | 97768
29.22 | 99600.84 | 103123.6
29.24 | 105205.6 | 108920.5
29.26 | 111288.3 | 115206.5
29.28 | 117902.8 | 122036.2
29.3 | 125110.5 | 129471.5
29.32 | 132981.3 | 137582.7
29.34 | 141595.3 | 146450
29.36 | 151044.1 | 156165.1
29.38 | 161432.9 | 166832.7
29.4 | 172882.5 | 178572.8
29.42 | 185531.9 | 191523.1
29.44 | 199541.3 | 205841.2
29.46 | 215095.1 | 221708
29.48 | 232405.9 | 239330.9
29.5 | 251717.6 | 258946.6
29.52 | 273310.2 | 280824.5
29.54 | 297502.5 | 305269.5
29.56 | 324654.6 | 332622.9
29.58 | 355168.6 | 363261.6
29.6 | 389484 | 397592.6
29.62 | 428067.3 | 436040.8
29.64 | 471389.3 | 479025.7
29.66 | 519885.6 | 526922.3
29.68 | 573890.7 | 579997.8
29.7 | 633537.5 | 638317.8
29.72 | 698611.4 | 701615.1
29.74 | 768358 | 769119.6
29.76 | 841256.9 | 839365.2
29.78 | 914805.6 | 910010.5
29.8 | 985400.5 | 977748.7
29.82 | 1048443.7 | 1038409.1
29.84 | 1098796.3 | 1087347.6
29.86 | 1131610.1 | 1120147.5
29.88 | 1143370.0 | 1133503.3
29.9 | 1132788.8 | 1126003.7
29.92 | 1101163.0 | 1098496.2
29.94 | 1052017.2 | 1053866.4
29.96 | 990209.7 | 996334.5
29.98 | 920889.3 | 930565.7
30 | 848665.6 | 860903.8
30.02 | 777153.8 | 790898.2
30.04 | 708869.9 | 723136.3
30.06 | 645348.7 | 659295.1
30.08 | 587361 | 600306.1
30.1 | 535139.2 | 546549.9
30.12 | 488570.5 | 498034.4
30.14 | 447342.3 | 454536.1
30.16 | 411042.7 | 415703.4
30.18 | 379226 | 381126.8
30.2 | 351451.2 | 350383.1
30.22 | 327302.5 | 323062.8
30.24 | 306397.5 | 298784.6
30.26 | 288385.8 | 277202
30.28 | 272942.2 | 258005.6
30.3 | 259755.6 | 240922.3
30.32 | 248514.3 | 225713
30.34 | 238892.2 | 212169.4
30.36 | 230539.6 | 200111.3
30.38 | 223084.4 | 189383.1
30.4 | 216150.8 | 179850.9
30.42 | 209395.6 | 171400.3
30.44 | 202555.8 | 163933.7
30.46 | 195488.5 | 157368.4
30.48 | 188186.4 | 151635.1
30.5 | 180759.5 | 146676.4
30.52 | 173391.1 | 142445.6
30.54 | 166288.3 | 138905.9
30.56 | 159641.1 | 136029.5
30.58 | 153600.7 | 133796.8
30.6 | 148274.2 | 132196.5
30.62 | 143730.2 | 131224.6
30.64 | 140008.9 | 130884.6
30.66 | 137133.4 | 131186.5
30.68 | 135118.5 | 132147.2
30.7 | 133978.5 | 133789
30.72 | 133732.1 | 136139.3
30.74 | 134405.9 | 139228.8
30.76 | 136035.7 | 143088.9
30.78 | 138666.8 | 147748.7
30.8 | 142352.9 | 153229.2
30.82 | 147151.1 | 159536.5
30.84 | 153115.4 | 166651.3
30.86 | 160284.2 | 174516.8
30.88 | 168661.5 | 183022.7
30.9 | 178190.7 | 191989.1
30.92 | 188719 | 201151.3
30.94 | 199956.4 | 210150.9
30.96 | 211435.7 | 218540
30.98 | 222491.6 | 225804.8
31 | 232278.9 | 231412.2
31.02 | 239855.5 | 234877.8
31.04 | 244332.6 | 235841.1
31.06 | 245064.4 | 234130.3
31.08 | 241810.3 | 229794.7
31.1 | 234799 | 223094.4
31.12 | 224664.6 | 214450.3
31.14 | 212283.5 | 204371.8
31.16 | 198585.1 | 193382.4
31.18 | 184401.1 | 181961.2
31.2 | 170382.8 | 170506.9
31.22 | 156982.1 | 159324.7
31.24 | 144472.5 | 148628.1
31.26 | 132988.8 | 138552.5
31.28 | 122568 | 129170.1
31.3 | 113184.3 | 120507.1
31.32 | 104775.1 | 112557
31.34 | 97259.92 | 105292.4
31.36 | 90551.97 | 98673.23
31.38 | 84565.35 | 92653.01
31.4 | 79219.18 | 87182.86
31.42 | 74439.55 | 82214.38
31.44 | 70160.21 | 77701.23
31.46 | 66322.58 | 73600.13
31.48 | 62875.24 | 69871.32
31.5 | 59773.38 | 66478.69
31.52 | 56978.03 | 63389.72
31.54 | 54455.4 | 60575.31
31.56 | 52176.22 | 58009.51
31.58 | 50115.16 | 55669.31
31.6 | 48250.3 | 53534.32
31.62 | 46562.67 | 51586.52
31.64 | 45035.86 | 49810.01
31.66 | 43655.69 | 48190.81
31.68 | 42409.91 | 46716.62
31.7 | 41287.97 | 45376.7
31.72 | 40280.79 | 44161.64
31.74 | 39380.63 | 43063.27
31.76 | 38580.89 | 42074.55
31.78 | 37876.04 | 41189.43
31.8 | 37261.47 | 40402.8
31.82 | 36733.45 | 39710.41
31.84 | 36289.07 | 39108.81
31.86 | 35926.14 | 38595.32
31.88 | 35643.23 | 38167.98
31.9 | 35439.58 | 37825.53
31.92 | 35315.11 | 37567.42
31.94 | 35270.47 | 37393.79
31.96 | 35306.98 | 37305.52
31.98 | 35426.69 | 37304.2
32 | 35632.45 | 37392.22
32.02 | 35927.92 | 37572.78
32.04 | 36317.64 | 37850
32.06 | 36807.15 | 38228.98
32.08 | 37403.1 | 38715.9
32.1 | 38113.31 | 39318.16
32.12 | 38947.03 | 40044.55
32.14 | 39915.05 | 40905.38
32.16 | 41029.93 | 41912.78
32.18 | 42306.3 | 43080.89
32.2 | 43761.14 | 44426.21
32.22 | 45414.16 | 45967.96
32.24 | 47288.18 | 47728.49
32.26 | 49409.68 | 49733.81
32.28 | 51809.32 | 52014.15
32.3 | 54522.58 | 54604.62
32.32 | 57590.47 | 57545.94
32.34 | 61060.26 | 60885.26
32.36 | 64986.24 | 64677
32.38 | 69430.4 | 68983.59
32.4 | 74462.89 | 73876.17
32.42 | 80162.05 | 79434.76
32.44 | 86613.64 | 85747.84
32.46 | 93908.68 | 92910.49
32.48 | 102139.1 | 101020.5
32.5 | 111389.8 | 110171
32.52 | 121726.1 | 120437.8
32.54 | 133173.3 | 131859.8
32.56 | 145688.8 | 144410
32.58 | 159123.8 | 157955.5
32.6 | 173179.1 | 172209.9
32.62 | 187362.7 | 186685.1
32.64 | 200966.1 | 200660.8
32.66 | 213085.6 | 213199.8
32.68 | 222711.2 | 223236.3
32.7 | 228890.1 | 229749
32.72 | 230930.9 | 231984.4
32.74 | 228579.9 | 229654.5
32.76 | 222090.5 | 223018.5
32.78 | 212153.6 | 212808.5
32.8 | 199721.9 | 200037.2
32.82 | 185804.9 | 185772.4
32.84 | 171306.1 | 170961.1
32.86 | 156933.3 | 156335.5
32.88 | 143178.5 | 142395.3
32.9 | 130340.5 | 129436.1
32.92 | 118567.5 | 117597.4
32.94 | 107901.9 | 106910.3
32.96 | 98317.83 | 97338.12
32.98 | 89749.74 | 88805.93
33 | 82112.19 | 81220.67
33.02 | 75312.83 | 74484.06
33.04 | 69260.16 | 68500.19
33.06 | 63867.94 | 63179.6
33.08 | 59057.29 | 58441.18
33.1 | 54757.54 | 54212.7
33.12 | 50906.13 | 50430.6
33.14 | 47448.16 | 47039.35
33.16 | 44335.72 | 43990.68
33.18 | 41527.14 | 41242.77
33.2 | 38986.2 | 38759.37
33.22 | 36681.49 | 36509.12
33.24 | 34585.71 | 34464.86
33.26 | 32675.15 | 32603.03
33.28 | 30929.19 | 30903.18
33.3 | 29329.83 | 29347.49
33.32 | 28808.29 | 27920.44
33.34 | 27466.51 | 26608.49
33.36 | 26229.98 | 25399.75
33.38 | 25088.12 | 24283.8
33.4 | 24031.6 | 23251.47
33.42 | 23052.2 | 22294.67
33.44 | 22142.63 | 21406.25
33.46 | 21296.43 | 20579.88
33.48 | 20507.86 | 19809.94
33.5 | 19771.81 | 19091.41
33.52 | 19083.73 | 18419.83
33.54 | 18439.53 | 17791.21
33.56 | 17835.54 | 17201.97
33.58 | 17268.5 | 16648.9
33.6 | 16735.43 | 16129.12
33.62 | 16233.68 | 15640.01
33.64 | 15760.84 | 15179.25
33.66 | 15314.73 | 14744.69
33.68 | 14893.37 | 14334.41
33.7 | 14494.97 | 13946.67
33.72 | 14117.9 | 13579.87
33.74 | 13760.68 | 13232.57
33.76 | 13421.95 | 12903.45
33.78 | 13288.3 | 12591.3
33.8 | 12984.82 | 12295.02
33.82 | 12696.44 | 12013.6
33.84 | 12422.22 | 11746.11
33.86 | 12161.28 | 11491.7
33.88 | 11912.81 | 11249.58
33.9 | 8884.843 | 11019.04
33.92 | 8686.649 | 10799.41
33.94 | 8498.464 | 10590.08
33.96 | 8319.713 | 10390.48
33.98 | 8149.863 | 10200.08
34 | 7988.42 | 10018.4
34.02 | 7834.929 | 9844.994
34.04 | 7688.964 | 9679.436
34.06 | 7550.135 | 9521.343
34.08 | 7418.074 | 9370.355
34.1 | 7292.443 | 9226.135
34.12 | 7172.926 | 9088.374
34.14 | 7059.229 | 8956.782
34.16 | 6951.079 | 8831.087
34.18 | 6848.219 | 8711.038
34.2 | 6750.414 | 8596.402
34.22 | 6657.44 | 8486.958
34.24 | 6569.09 | 8382.502
34.26 | 6485.171 | 8282.844
34.28 | 6405.503 | 8187.806
34.3 | 6329.917 | 8097.222
34.32 | 6258.255 | 8010.937
34.34 | 6190.37 | 7928.805
34.36 | 6126.124 | 7850.692
34.38 | 6065.389 | 7776.472
34.4 | 6008.046 | 7706.027
34.42 | 5953.981 | 7639.248
34.44 | 5903.091 | 7576.032
34.46 | 5722.855 | 7516.286
34.48 | 5679.333 | 7459.921
34.5 | 5638.693 | 7406.855
34.52 | 5600.857 | 7357.013
34.54 | 5565.753 | 7310.325
34.56 | 5533.313 | 7266.726
34.58 | 5503.475 | 7226.157
34.6 | 5476.182 | 7188.565
34.62 | 5451.38 | 7153.9
34.64 | 5429.021 | 7122.117
34.66 | 5409.061 | 7093.175
34.68 | 5391.46 | 7067.04
34.7 | 5376.181 | 7043.679
34.72 | 5363.193 | 7023.064
34.74 | 5352.465 | 7005.171
34.76 | 5343.973 | 6989.981
34.78 | 5337.695 | 6977.476
34.8 | 5333.612 | 6967.645
34.82 | 5331.708 | 6960.478
34.84 | 5331.973 | 6955.97
34.86 | 5334.395 | 6954.119
34.88 | 5338.971 | 6954.926
34.9 | 5345.696 | 6958.397
34.92 | 5354.572 | 6964.54
34.94 | 5365.601 | 6973.366
34.96 | 5378.789 | 6984.892
34.98 | 5394.147 | 6999.136
35 | 5411.686 | 7016.122
35.02 | 5431.421 | 7035.874
35.04 | 5453.372 | 7058.424
35.06 | 5477.559 | 7083.804
35.08 | 4997.195 | 7112.053
35.1 | 5030.927 | 7143.21
35.12 | 5066.906 | 7177.323
35.14 | 5105.17 | 7214.439
35.16 | 5145.756 | 7254.613
35.18 | 5188.709 | 7297.903
35.2 | 5234.075 | 7344.371
35.22 | 5281.905 | 7394.084
35.24 | 5332.253 | 7447.115
35.26 | 5385.178 | 7503.541
35.28 | 5440.742 | 7563.444
35.3 | 5499.012 | 7626.912
35.32 | 5560.061 | 7694.039
35.34 | 5623.965 | 7764.924
35.36 | 5690.805 | 7839.675
35.38 | 5760.668 | 7918.402
35.4 | 5833.647 | 8001.228
35.42 | 5909.839 | 8088.277
35.44 | 5989.35 | 8179.686
35.46 | 6072.29 | 8275.597
35.48 | 6158.776 | 8376.162
35.5 | 6248.934 | 8481.541
35.52 | 6342.895 | 8591.906
35.54 | 6440.802 | 8707.436
35.56 | 6542.803 | 8828.324
35.58 | 6649.057 | 8954.773
35.6 | 6759.732 | 9086.997
35.62 | 6875.006 | 9225.226
35.64 | 6995.07 | 9369.701
35.66 | 7120.124 | 9520.68
35.68 | 7250.384 | 9678.435
35.7 | 7386.075 | 9843.257
35.72 | 7527.441 | 10015.45
35.74 | 7674.738 | 10195.35
35.76 | 7828.241 | 10383.29
35.78 | 7988.241 | 10579.66
35.8 | 8155.049 | 10784.83
35.82 | 8328.996 | 10999.24
35.84 | 8510.434 | 11223.32
35.86 | 8699.742 | 11457.56
35.88 | 8897.322 | 11702.45
35.9 | 9103.604 | 11958.54
35.92 | 9319.049 | 12226.42
35.94 | 9544.149 | 12506.69
35.96 | 9779.431 | 12800.02
35.98 | 10025.46 | 13107.11
36 | 10282.85 | 13428.72
36.02 | 10552.24 | 13765.66
36.04 | 10834.35 | 14118.81
36.06 | 11129.91 | 14489.1
36.08 | 11439.75 | 14877.53
36.1 | 11764.74 | 15285.18
36.12 | 12105.82 | 15713.22
36.14 | 12464.01 | 16162.9
36.16 | 12840.43 | 16635.57
36.18 | 13236.26 | 17132.69
36.2 | 13652.79 | 17655.85
36.22 | 14091.44 | 18206.73
36.24 | 14553.73 | 18787.2
36.26 | 15041.33 | 19399.26
36.28 | 15556.05 | 20045.08
36.3 | 16099.85 | 20727.03
36.32 | 16674.91 | 21447.68
36.34 | 17283.58 | 22209.84
36.36 | 17928.46 | 23016.56
36.38 | 18612.38 | 23871.18
36.4 | 19338.46 | 24777.36
36.42 | 20110.16 | 25739.09
36.44 | 20931.26 | 26760.75
36.46 | 21805.95 | 27847.17
36.48 | 22738.87 | 29003.64
36.5 | 23735.17 | 30235.99
36.52 | 24800.56 | 31550.64
36.54 | 25941.4 | 32954.7
36.56 | 27164.79 | 34456.03
36.58 | 28478.67 | 36063.31
36.6 | 29891.9 | 37786.2
36.62 | 31414.46 | 39635.4
36.64 | 33057.57 | 41622.86
36.66 | 34833.86 | 43761.83
36.68 | 36757.61 | 46067.14
36.7 | 38845.01 | 48555.33
36.72 | 41114.4 | 51244.9
36.74 | 43038.51 | 54156.55
36.76 | 45742.85 | 57313.5
36.78 | 48700.98 | 60741.74
36.8 | 51944.02 | 64470.46
36.82 | 55507.68 | 68532.36
36.84 | 59432.96 | 72964.13
36.86 | 63767.06 | 77806.85
36.88 | 68564.26 | 83106.44
36.9 | 73887.13 | 88914.12
36.92 | 79807.66 | 95286.72
36.94 | 86408.58 | 102287
36.96 | 93784.64 | 109983.7
36.98 | 102085.6 | 118451.1
37 | 111350.4 | 127768.3
37.02 | 121756.4 | 138017.7
37.04 | 133452.7 | 149281.8
37.06 | 146597.1 | 161638.9
37.08 | 161349.6 | 175156.1
37.1 | 177858.2 | 189879.6
37.12 | 196237.4 | 205820.6
37.14 | 216534 | 222937.8
37.16 | 238678.6 | 241114.1
37.18 | 262420.9 | 260131.4
37.2 | 287253.6 | 279643.4
37.22 | 312340.1 | 299154.1
37.24 | 336474.4 | 318009.2
37.26 | 358117.4 | 335410.9
37.28 | 375548.9 | 350466.5
37.3 | 387147.3 | 362273.8
37.32 | 391740 | 370036.1
37.34 | 388903.7 | 373184.9
37.36 | 379084.5 | 371478.9
37.38 | 363478.5 | 365048.3
37.4 | 343731.6 | 354370.8
37.42 | 321589.4 | 340186.3
37.44 | 298618.5 | 323378.3
37.46 | 276054 | 304852.8
37.48 | 254763.9 | 285443.2
37.5 | 235288.9 | 265850.5
37.52 | 217913.8 | 246618.5
37.54 | 202742.5 | 228137.1
37.56 | 189759.9 | 210660.6
37.58 | 178876.2 | 194333.8
37.6 | 169954.3 | 179218.5
37.62 | 162821.9 | 165317.3
37.64 | 157272.2 | 152592.9
37.66 | 153056.6 | 140983.4
37.68 | 149873.3 | 130413
37.7 | 147361.4 | 120799.9
37.72 | 145107.4 | 112061.4
37.74 | 142675 | 104117.1
37.76 | 139659 | 96891.1
37.78 | 135753.9 | 90312.95
37.8 | 130811.8 | 84318.07
37.82 | 124865 | 78847.83
37.84 | 118101.6 | 73849.37
37.86 | 110804.2 | 69275.18
37.88 | 103280.2 | 65082.76
37.9 | 95805.49 | 61234.14
37.92 | 88593.57 | 57695.44
37.94 | 81787.87 | 54436.46
37.96 | 75469.28 | 51430.25
37.98 | 69670.15 | 48652.8
38 | 64388.99 | 46082.67
38.02 | 59603.04 | 43700.72
38.04 | 55277.67 | 41489.83
38.06 | 51372.98 | 39434.68
38.08 | 47847.88 | 37521.54
38.1 | 44662.68 | 35738.09
38.12 | 41780.39 | 34073.27
38.14 | 39167.36 | 32517.1
38.16 | 36793.41 | 31060.62
38.18 | 34631.78 | 29695.71
38.2 | 32658.86 | 28415.06
38.22 | 30853.88 | 27212.04
38.24 | 29198.66 | 26080.63
38.26 | 27677.26 | 25015.39
38.28 | 26275.67 | 24011.35
38.3 | 24981.64 | 23064
38.32 | 23784.39 | 22169.22
38.34 | 22674.41 | 21323.26
38.36 | 21643.35 | 20522.68
38.38 | 20683.79 | 19764.33
38.4 | 19789.18 | 19045.33
38.42 | 18953.7 | 18363.04
38.44 | 18172.17 | 17715.02
38.46 | 17439.96 | 17099.05
38.48 | 16752.93 | 16513.05
38.5 | 16107.39 | 15955.14
38.52 | 15499.99 | 15423.55
38.54 | 14927.74 | 14916.67
38.56 | 14387.94 | 14433
38.58 | 13878.14 | 13971.15
38.6 | 13396.12 | 13529.83
38.62 | 12939.88 | 13107.84
38.64 | 12507.58 | 12704.07
38.66 | 12097.57 | 12317.49
38.68 | 11708.3 | 11947.15
38.7 | 11338.41 | 11592.14
38.72 | 10986.61 | 11251.62
38.74 | 10651.73 | 10924.82
38.76 | 10332.71 | 10611.01
38.78 | 10028.55 | 10309.51
38.8 | 9738.348 | 10019.68
38.82 | 9461.26 | 9740.922
38.84 | 9196.513 | 9472.677
38.86 | 8943.389 | 9214.419
38.88 | 8701.224 | 8965.657
38.9 | 8469.403 | 8725.927
38.92 | 8247.354 | 8494.794
38.94 | 8034.544 | 8271.848
38.96 | 7830.481 | 8056.703
38.98 | 7634.704 | 7848.997
39 | 7446.784 | 7648.386
39.02 | 7266.321 | 7454.548
39.04 | 7092.942 | 7267.178
39.06 | 6926.296 | 7085.988
39.08 | 6766.058 | 6910.705
39.1 | 6611.923 | 6741.071
39.12 | 6463.603 | 6576.844
39.14 | 6320.83 | 6417.793
39.16 | 6183.354 | 6263.698
39.18 | 6050.938 | 6114.353
39.2 | 5923.361 | 5969.561
39.22 | 5800.415 | 5829.136
39.24 | 5681.904 | 5692.901
39.26 | 5567.646 | 5560.688
39.28 | 5457.467 | 5432.336
39.3 | 5351.206 | 5307.694
39.32 | 5248.71 | 5186.618
39.34 | 5149.837 | 5068.969
39.36 | 5054.452 | 4954.616
39.38 | 4962.429 | 4843.436
39.4 | 4873.649 | 4735.309
39.42 | 4788.001 | 4630.12
39.44 | 4705.382 | 4527.764
39.46 | 4625.693 | 4428.135
39.48 | 4548.844 | 4331.135
39.5 | 4474.75 | 4236.67
39.52 | 4403.331 | 4144.651
39.54 | 4334.515 | 4054.99
39.56 | 4268.233 | 3967.607
39.58 | 4204.423 | 3882.421
39.6 | 4143.028 | 3799.358
39.62 | 4083.995 | 3718.346
39.64 | 4027.277 | 3639.316
39.66 | 3972.833 | 3562.2
39.68 | 3920.624 | 3486.937
39.7 | 3870.619 | 3413.465
39.72 | 3822.791 | 3341.725
39.74 | 3777.117 | 3271.662
39.76 | 3733.581 | 3203.222
39.78 | 3692.171 | 3136.354
39.8 | 3652.88 | 3071.007
39.82 | 3615.708 | 3007.135
39.84 | 3580.66 | 2944.691
39.86 | 3547.749 | 2883.632
39.88 | 3516.991 | 2823.916
39.9 | 3488.413 | 2765.5
39.92 | 3462.046 | 2708.348
39.94 | 3437.931 | 2652.42
39.96 | 3416.116 | 2597.681
39.98 | 3396.661 | 2544.095
40 | 3379.633 | 2491.63