## Sheet1
T(K) | n (cm-3) | mu(cm2/Vs) | sigma(S/cm) | rho (Wcm) | 1/T | log10(n)
300 | 10470000000000000 | 48.8 | 0.081861 | 12.21583 | 0.003333333 | 16.01995
250 | 1880000000000000 | 41.3 | 0.01243994 | 80.38624 | 0.004 | 15.27416
200 | 154000000000000 | 36.1 | 0.0008907141 | 1122.69474 | 0.005 | 14.18752
184 | 62300000000000 | 39.1 | 0.000390279 | 2562.26949 | 0.005434783 | 13.79449
150 | 2900000000000 | 25 | 1.161578e-05 | 86089.78109 | 0.006666667 | 12.4624
140 | 1280000000000 | 14.7 | 3.014656e-06 | 331712.9 | 0.007142857 | 12.10721
130 | 401000000000 | 17.8 | 1.143602e-06 | 874430.4 | 0.007692308 | 11.60314
120 | 113000000000 | 12.4 | 2.244971e-07 | 4454400 | 0.008333333 | 11.05308