## Parameters for SnPbS2
Defect | Charge, q | H-Sn-rich | H-S-rich | N0 | S
VS0 | 0 | 1.156742 | 1.870658 | 1.996e+22 | 10kB
VS1+ | 1 | 0.6514293 | 1.365346 | 1.996e+22 | 10kB
VS2+ | 2 | -0.004288567 | 0.7096277 | 1.996e+22 | 10kB
VS1- | -1 | 2.271483 | 2.9854 | 1.996e+22 | 10kB
VS2- | -2 | 3.556999 | 4.270916 | 1.996e+22 | 10kB
VSn0 | 0 | 2.240912 | 1.526317 | 9.9799e+21 | 10kB
VSn1- | -1 | 2.675795 | 1.9612 | 9.9799e+21 | 10kB
VSn2- | -2 | 2.852078 | 2.137483 | 9.9799e+21 | 10kB
VPb0 | 0 | 2.60049292 | 1.887255 | 9.9799e+21 | 10kB
VPb1- | -1 | 2.586519 | 1.873281 | 9.9799e+21 | 10kB
VPb2- | -2 | 2.747796 | 2.034558 | 9.9799e+21 | 10kB
Si0 | 0 | 1.868388 | 1.154472 | 3.9919e+22 | 10kB
Si-1 | -1 | 3.149204 | 2.435288 | 3.9919e+22 | 10kB
Si-2 | -2 | 4.661277 | 3.947361 | 3.9919e+22 | 10kB
Sni0 | 0 | 2.130139 | 2.844734 | 3.9919e+22 | 10kB
Sni1 | 1 | 1.003692 | 1.718287 | 3.9919e+22 | 10kB
Sni2 | 2 | -0.03718903 | 0.6774059 | 3.9919e+22 | 10kB
Pbi0 | 0 | 2.26112405 | 2.974362 | 3.9919e+22 | 10kB
Pbi1 | 1 | 1.169091 | 1.882329 | 3.9919e+22 | 10kB
Pbi2 | 2 | 0.1085859 | 0.8218235 | 3.9919e+22 | 10kB
SSn0 | 0 | 3.733889 | 2.305378 | 9.9799e+21 | 10kB
SSn1 | 1 | 2.849877 | 1.421366 | 9.9799e+21 | 10kB
SSn2 | 2 | 2.67457 | 1.246059 | 9.9799e+21 | 10kB
SSn-1 | -1 | 4.231149 | 2.802638 | 9.9799e+21 | 10kB
SSn-2 | -2 | 4.839666 | 3.411155 | 9.9799e+21 | 10kB
SPb0 | 0 | 3.276414 | 1.84926 | 9.9799e+21 | 10kB
SPb1 | 1 | 3.148905 | 1.721752 | 9.9799e+21 | 10kB
SPb2 | 2 | 3.206707 | 1.779553 | 9.9799e+21 | 10kB
SPb-1 | -1 | 4.34454 | 2.917386 | 9.9799e+21 | 10kB
SPb-2 | -2 | 4.976285 | 3.549131 | 9.9799e+21 | 10kB
SnS0 | 0 | 1.323457 | 2.751968 | 1.996e+22 | 10kB
SnS-1 | -1 | 2.086299 | 3.514811 | 1.996e+22 | 10kB
SnS-2 | -2 | 3.005995 | 4.434507 | 1.996e+22 | 10kB
SnS-3 | -3 | 4.312579 | 5.74109 | 1.996e+22 | 10kB
PbS0 | 0 | 1.543131 | 2.970285 | 1.996e+22 | 10kB
PbS-1 | -1 | 2.426049 | 3.853203 | 1.996e+22 | 10kB
PbS-2 | -2 | 3.417166 | 4.84432 | 1.996e+22 | 10kB
PbS-3 | -3 | 4.730307 | 6.157461 | 1.996e+22 | 10kB