## Sheet
EF(eV) | Z | ne(cm^-3) | nh(cm^-3) | V_Sr(0.0) | V_Sr(-1.0) | V_Sr(-2.0) | V_O(2.0) | V_O(1.0) | V_O(0.0) | H_O(1.0) | H_O(0.0)
-0.2 | 2.0746e+12 | 9.1206e-75 | 1.1383e+22 | 6.9599e-62 | 8.2538e-75 | 8.7659e-89 | 7.3127e+21 | 2.3712e-34 | 1.2642e-94 | 5.1369e-84 | 1.8536e-178
-0.14112 | 21818865930.9883 | 8.8936e-74 | 8.7925e+21 | 6.6177e-60 | 7.6526e-72 | 7.9252e-85 | 7.3127e+21 | 2.3122e-33 | 1.2021e-92 | 5.009e-83 | 1.7624e-176
-0.08225 | 229470733.9395 | 8.6722e-73 | 6.9671e+21 | 6.2924e-58 | 7.0953e-69 | 7.165e-81 | 7.3127e+21 | 2.2546e-32 | 1.143e-90 | 4.8843e-82 | 1.6758e-174
-0.023375 | 2413362.7872 | 8.4563e-72 | 5.4567e+21 | 5.983e-56 | 6.5785e-66 | 6.4778e-77 | 7.3126e+21 | 2.1985e-31 | 1.0868e-88 | 4.7627e-81 | 1.5934e-172
0.0355 | 25382.5162 | 8.2458e-71 | 2.0942e+21 | 5.6886e-54 | 6.0991e-63 | 5.8563e-73 | 7.3124e+21 | 2.1437e-30 | 1.0333e-86 | 4.644e-80 | 1.515e-170
0.094375 | 267.9394 | 8.0405e-70 | 5.7556e+20 | 5.389e-52 | 5.634e-60 | 5.275e-69 | 7.2854e+21 | 2.0826e-29 | 9.7888e-85 | 4.5117e-79 | 1.4352e-168
0.15325 | 3.8074 | 7.8404e-69 | 2.7116e+20 | 3.7924e-50 | 3.8661e-57 | 3.5297e-65 | 5.392e+21 | 1.503e-28 | 6.8887e-83 | 3.256e-78 | 1.01e-166
0.21213 | 1.0295 | 7.6452e-68 | 6.898e+19 | 1.4025e-49 | 1.3942e-55 | 1.2412e-62 | 2.0972e+20 | 5.7004e-29 | 2.5476e-82 | 1.2349e-78 | 3.7352e-166
0.271 | 1.0003 | 7.4549e-67 | 8.441e+18 | 1.4435e-49 | 1.3992e-54 | 1.2146e-60 | 2.2701e+18 | 6.0167e-30 | 2.622e-82 | 1.3034e-79 | 3.8443e-166
0.32988 | 1 | 7.2693e-66 | 8.8327e+17 | 1.4439e-49 | 1.3648e-53 | 1.1553e-58 | 23881783339917400 | 6.1722e-31 | 2.6228e-82 | 1.3371e-80 | 3.8454e-166
0.38875 | 1 | 7.0884e-65 | 90771469816150304 | 1.4439e-49 | 1.3308e-52 | 1.0985e-56 | 251167409596771 | 6.3297e-32 | 2.6228e-82 | 1.3712e-81 | 3.8455e-166
0.44763 | 1 | 6.9119e-64 | 9310868598176390 | 1.4439e-49 | 1.2977e-51 | 1.0445e-54 | 2.6415e+12 | 6.4913e-33 | 2.6228e-82 | 1.4062e-82 | 3.8455e-166
0.5065 | 1 | 6.7399e-63 | 954876769968721 | 1.4439e-49 | 1.2654e-50 | 9.931e-53 | 27781363673.0298 | 6.657e-34 | 2.6228e-82 | 1.4421e-83 | 3.8455e-166
0.56538 | 1 | 6.5721e-62 | 9.7926e+13 | 1.4439e-49 | 1.2339e-49 | 9.4428e-51 | 292178791.7193 | 6.827e-35 | 2.6228e-82 | 1.479e-84 | 3.8455e-166
0.62425 | 1 | 6.4085e-61 | 1.0043e+13 | 1.4439e-49 | 1.2032e-48 | 8.9785e-49 | 3072867.3846 | 7.0013e-36 | 2.6228e-82 | 1.5167e-85 | 3.8455e-166
0.68313 | 1 | 6.249e-60 | 1.0299e+12 | 1.4439e-49 | 1.1732e-47 | 8.5371e-47 | 32317.5885 | 7.18e-37 | 2.6228e-82 | 1.5554e-86 | 3.8455e-166
0.742 | 1 | 6.0934e-59 | 105617908718.924 | 1.4439e-49 | 1.144e-46 | 8.1173e-45 | 339.8866 | 7.3633e-38 | 2.6228e-82 | 1.5951e-87 | 3.8455e-166
0.80088 | 1 | 5.9418e-58 | 10830790221.8244 | 1.4439e-49 | 1.1155e-45 | 7.7182e-43 | 3.5746 | 7.5513e-39 | 2.6228e-82 | 1.6359e-88 | 3.8455e-166
0.85975 | 1 | 5.7938e-57 | 1110167943.8402 | 1.4439e-49 | 1.0878e-44 | 7.3388e-41 | 0.037595 | 7.744e-40 | 2.6228e-82 | 1.6776e-89 | 3.8455e-166
0.91863 | 1 | 5.6496e-56 | 113364215.389 | 1.4439e-49 | 1.0607e-43 | 6.978e-39 | 0.00039538 | 7.9417e-41 | 2.6228e-82 | 1.7204e-90 | 3.8455e-166
0.9775 | 1 | 5.509e-55 | 11325326.8828 | 1.4439e-49 | 1.0343e-42 | 6.6349e-37 | 4.1583e-06 | 8.1445e-42 | 2.6228e-82 | 1.7644e-91 | 3.8455e-166
1.0364 | 1 | 5.3719e-54 | 1187971.3513 | 1.4439e-49 | 1.0085e-41 | 6.3087e-35 | 4.3733e-08 | 8.3524e-43 | 2.6228e-82 | 1.8094e-92 | 3.8455e-166
1.0953 | 1 | 5.2381e-53 | 158396.1802 | 1.4439e-49 | 9.8343e-41 | 5.9985e-33 | 4.5994e-10 | 8.5656e-44 | 2.6228e-82 | 1.8556e-93 | 3.8455e-166
1.1541 | 1 | 5.1077e-52 | 0 | 1.4439e-49 | 9.5895e-40 | 5.7036e-31 | 4.8373e-12 | 8.7843e-45 | 2.6228e-82 | 1.903e-94 | 3.8455e-166
1.213 | 1 | 4.9806e-51 | 0 | 1.4439e-49 | 9.3508e-39 | 5.4232e-29 | 5.0874e-14 | 9.0085e-46 | 2.6228e-82 | 1.9515e-95 | 3.8455e-166
1.2719 | 1 | 4.8566e-50 | 0 | 1.4439e-49 | 9.118e-38 | 5.1565e-27 | 5.3504e-16 | 9.2385e-47 | 2.6228e-82 | 2.0014e-96 | 3.8455e-166
1.3308 | 1 | 4.7357e-49 | 0 | 1.4439e-49 | 8.8911e-37 | 4.903e-25 | 5.6271e-18 | 9.4743e-48 | 2.6228e-82 | 2.0525e-97 | 3.8455e-166
1.3896 | 1 | 4.6178e-48 | 0 | 1.4439e-49 | 8.6697e-36 | 4.6619e-23 | 5.9181e-20 | 9.7162e-49 | 2.6228e-82 | 2.1048e-98 | 3.8455e-166
1.4485 | 1 | 4.5029e-47 | 0 | 1.4439e-49 | 8.4539e-35 | 4.4327e-21 | 6.2241e-22 | 9.9642e-50 | 2.6228e-82 | 2.1586e-99 | 3.8455e-166
1.5074 | 1 | 4.3908e-46 | 0 | 1.4439e-49 | 8.2435e-34 | 4.2148e-19 | 6.5459e-24 | 1.0219e-50 | 2.6228e-82 | 2.2137e-100 | 3.8455e-166
1.5663 | 1 | 4.2815e-45 | 0 | 1.4439e-49 | 8.0383e-33 | 4.0076e-17 | 6.8844e-26 | 1.0479e-51 | 2.6228e-82 | 2.2702e-101 | 3.8455e-166
1.6251 | 1 | 4.1749e-44 | 0 | 1.4439e-49 | 7.8382e-32 | 3.8105e-15 | 7.2404e-28 | 1.0747e-52 | 2.6228e-82 | 2.3281e-102 | 3.8455e-166
1.684 | 1 | 4.071e-43 | 0 | 1.4439e-49 | 7.6431e-31 | 3.6232e-13 | 7.6148e-30 | 1.1021e-53 | 2.6228e-82 | 2.3876e-103 | 3.8455e-166
1.7429 | 1 | 3.9697e-42 | 0 | 1.4439e-49 | 7.4528e-30 | 3.4451e-11 | 8.0085e-32 | 1.1303e-54 | 2.6228e-82 | 2.4485e-104 | 3.8455e-166
1.8018 | 1 | 3.8708e-41 | 0 | 1.4439e-49 | 7.2673e-29 | 3.2757e-09 | 8.4226e-34 | 1.1591e-55 | 2.6228e-82 | 2.511e-105 | 3.8455e-166
1.8606 | 1 | 3.7745e-40 | 0 | 1.4439e-49 | 7.0864e-28 | 3.1146e-07 | 8.8581e-36 | 1.1887e-56 | 2.6228e-82 | 2.5751e-106 | 3.8455e-166
1.9195 | 1 | 3.6805e-39 | 0 | 1.4439e-49 | 6.91e-27 | 2.9615e-05 | 9.3162e-38 | 1.2191e-57 | 2.6228e-82 | 2.6409e-107 | 3.8455e-166
1.9784 | 1 | 3.5889e-38 | 0 | 1.4439e-49 | 6.738e-26 | 0.0028159 | 9.7979e-40 | 1.2502e-58 | 2.6228e-82 | 2.7083e-108 | 3.8455e-166
2.0373 | 1 | 3.4996e-37 | 0 | 1.4439e-49 | 6.5703e-25 | 0.26774 | 1.0304e-41 | 1.2821e-59 | 2.6228e-82 | 2.7774e-109 | 3.8455e-166
2.0961 | 1 | 3.4125e-36 | 0 | 1.4439e-49 | 6.4067e-24 | 25.4581 | 1.0837e-43 | 1.3148e-60 | 2.6228e-82 | 2.8483e-110 | 3.8455e-166
2.155 | 1 | 3.3275e-35 | 0 | 1.4439e-49 | 6.2472e-23 | 2420.6412 | 1.1398e-45 | 1.3484e-61 | 2.6228e-82 | 2.921e-111 | 3.8455e-166
2.2139 | 1 | 3.2447e-34 | 0 | 1.4439e-49 | 6.0917e-22 | 230162.8821 | 1.1987e-47 | 1.3828e-62 | 2.6228e-82 | 2.9956e-112 | 3.8455e-166
2.2728 | 1 | 3.1639e-33 | 0 | 1.4439e-49 | 5.9401e-21 | 21884677.8475 | 1.2607e-49 | 1.4181e-63 | 2.6228e-82 | 3.0721e-113 | 3.8455e-166
2.3316 | 1 | 3.0852e-32 | 0 | 1.4439e-49 | 5.7922e-20 | 2080870382.7263 | 1.3259e-51 | 1.4543e-64 | 2.6228e-82 | 3.1505e-114 | 3.8455e-166
2.3905 | 1 | 3.0084e-31 | 0 | 1.4439e-49 | 5.648e-19 | 197856307493.19 | 1.3944e-53 | 1.4914e-65 | 2.6228e-82 | 3.2309e-115 | 3.8455e-166
2.4494 | 1 | 2.9335e-30 | 0 | 1.4439e-49 | 5.5074e-18 | 18812857658609 | 1.4665e-55 | 1.5295e-66 | 2.6228e-82 | 3.3134e-116 | 3.8455e-166
2.5083 | 1 | 2.8605e-29 | 0 | 1.4439e-49 | 5.3703e-17 | 1788790729006250 | 1.5424e-57 | 1.5686e-67 | 2.6228e-82 | 3.398e-117 | 3.8454e-166
2.5671 | 1 | 2.7893e-28 | 0 | 1.4439e-49 | 5.2365e-16 | 1.7008e+17 | 1.6221e-59 | 1.6086e-68 | 2.6228e-82 | 3.4847e-118 | 3.8454e-166
2.626 | 1.0022 | 2.7198e-27 | 0 | 1.4407e-49 | 5.095e-15 | 1.6137e+19 | 1.7022e-61 | 1.646e-69 | 2.617e-82 | 3.5658e-119 | 3.837e-166
2.6849 | 1.2103 | 2.6521e-26 | 0 | 1.193e-49 | 4.1141e-14 | 1.2705e+21 | 1.4825e-63 | 1.3978e-70 | 2.1671e-82 | 3.0282e-120 | 3.1773e-166
2.7438 | 20.9942 | 2.5861e-25 | 0 | 6.8777e-51 | 2.3127e-14 | 6.9643e+21 | 8.9881e-67 | 8.264e-73 | 1.2493e-83 | 1.7903e-122 | 1.8317e-167
2.8026 | 1902.1178 | 2.5217e-24 | 0 | 7.5911e-53 | 2.489e-15 | 7.3088e+21 | 1.0433e-70 | 9.354e-76 | 1.3789e-85 | 2.0264e-125 | 2.0217e-169
2.8615 | 180765.815 | 2.459e-23 | 0 | 7.9878e-55 | 2.5539e-16 | 7.3126e+21 | 1.1546e-74 | 1.0094e-78 | 1.4509e-87 | 2.1867e-128 | 2.1273e-171
2.9204 | 17187740.8639 | 2.3977e-22 | 0 | 8.4008e-57 | 2.6191e-17 | 7.3127e+21 | 1.2771e-78 | 1.0887e-81 | 1.526e-89 | 2.3585e-131 | 2.2373e-173
2.9793 | 1634269377.8652 | 2.3381e-21 | 0 | 8.8352e-59 | 2.686e-18 | 7.3127e+21 | 1.4126e-82 | 1.1742e-84 | 1.6049e-91 | 2.5438e-134 | 2.353e-175
3.0381 | 155391948989.603 | 2.2799e-20 | 0 | 9.2921e-61 | 2.7545e-19 | 7.3127e+21 | 1.5625e-86 | 1.2665e-87 | 1.6879e-93 | 2.7436e-137 | 2.4747e-177
3.097 | 1.4775e+13 | 2.2231e-19 | 0 | 9.7726e-63 | 2.8248e-20 | 7.3127e+21 | 1.7282e-90 | 1.366e-90 | 1.7751e-95 | 2.9591e-140 | 2.6026e-179
3.1559 | 1404876848363330 | 2.1678e-18 | 0 | 1.0278e-64 | 2.8969e-21 | 7.3127e+21 | 1.9116e-94 | 1.4733e-93 | 1.8669e-97 | 3.1916e-143 | 2.7372e-181
3.2148 | 1.3358e+17 | 2.1138e-17 | 0 | 1.0809e-66 | 2.9709e-22 | 7.3127e+21 | 2.1144e-98 | 1.589e-96 | 1.9635e-99 | 3.4423e-146 | 2.8788e-183
3.2736 | 1.2701e+19 | 2.0612e-16 | 0 | 1.1368e-68 | 3.0467e-23 | 7.3127e+21 | 2.3387e-102 | 1.7138e-99 | 2.065e-101 | 3.7127e-149 | 3.0276e-185
3.3325 | 1.2077e+21 | 2.0099e-15 | 0 | 1.1956e-70 | 3.1245e-24 | 7.3127e+21 | 2.5868e-106 | 1.8485e-102 | 2.1718e-103 | 4.0044e-152 | 3.1842e-187
3.3914 | 1.1483e+23 | 1.9598e-14 | 0 | 1.2574e-72 | 3.2043e-25 | 7.3127e+21 | 2.8613e-110 | 1.9937e-105 | 2.2841e-105 | 4.319e-155 | 3.3488e-189
3.4503 | 1.0918e+25 | 1.9111e-13 | 0 | 1.3224e-74 | 3.2861e-26 | 7.3127e+21 | 3.1648e-114 | 2.1503e-108 | 2.4022e-107 | 4.6582e-158 | 3.522e-191
3.5091 | 1.0382e+27 | 1.8635e-12 | 0 | 1.3908e-76 | 3.37e-27 | 7.3127e+21 | 3.5006e-118 | 2.3192e-111 | 2.5264e-109 | 5.0242e-161 | 3.7041e-193
3.568 | 9.8713e+28 | 1.8171e-11 | 0 | 1.4627e-78 | 3.456e-28 | 7.3127e+21 | 3.8719e-122 | 2.5014e-114 | 2.657e-111 | 5.4189e-164 | 3.8956e-195
3.6269 | 9.3859e+30 | 1.7719e-10 | 0 | 1.5384e-80 | 3.5442e-29 | 7.3127e+21 | 4.2827e-126 | 2.6979e-117 | 2.7944e-113 | 5.8445e-167 | 4.097e-197
3.6858 | 8.9245e+32 | 1.7278e-09 | 0 | 1.6179e-82 | 3.6347e-30 | 7.3127e+21 | 4.7371e-130 | 2.9098e-120 | 2.9389e-115 | 6.3037e-170 | 4.3089e-199
3.7446 | 8.4857e+34 | 1.6848e-08 | 0 | 1.7016e-84 | 3.7275e-31 | 7.3127e+21 | 5.2396e-134 | 3.1384e-123 | 3.0909e-117 | 6.7989e-173 | 4.5317e-201
3.8035 | 8.0685e+36 | 1.6428e-07 | 0 | 1.7896e-86 | 3.8226e-32 | 7.3127e+21 | 5.7955e-138 | 3.385e-126 | 3.2507e-119 | 7.333e-176 | 4.766e-203
3.8624 | 7.6718e+38 | 1.6019e-06 | 0 | 1.8821e-88 | 3.9202e-33 | 7.3127e+21 | 6.4103e-142 | 3.6509e-129 | 3.4188e-121 | 7.909e-179 | 5.0125e-205
3.9213 | 7.2946e+40 | 1.562e-05 | 0 | 1.9794e-90 | 4.0203e-34 | 7.3127e+21 | 7.0904e-146 | 3.9377e-132 | 3.5956e-123 | 8.5303e-182 | 5.2716e-207
3.9801 | 6.936e+42 | 0.00015232 | 0 | 2.0818e-92 | 4.1229e-35 | 7.3127e+21 | 7.8426e-150 | 4.247e-135 | 3.7815e-125 | 9.2004e-185 | 5.5442e-209
4.039 | 6.5949e+44 | 0.0014852 | 0 | 2.1894e-94 | 4.2282e-36 | 7.3127e+21 | 8.6746e-154 | 4.5806e-138 | 3.977e-127 | 9.9231e-188 | 5.8309e-211
4.0979 | 6.2707e+46 | 0.014483 | 0 | 2.3026e-96 | 4.3361e-37 | 7.3127e+21 | 9.5949e-158 | 4.9405e-141 | 4.1826e-129 | 1.0703e-190 | 6.1324e-213
4.1568 | 5.9624e+48 | 0.14122 | 0 | 2.4217e-98 | 4.4468e-38 | 7.3127e+21 | 1.0613e-161 | 5.3286e-144 | 4.3989e-131 | 1.1543e-193 | 6.4495e-215
4.2156 | 5.6693e+50 | 1.3771 | 0 | 2.5469e-100 | 4.5603e-39 | 7.3127e+21 | 1.1739e-165 | 5.7471e-147 | 4.6264e-133 | 1.245e-196 | 6.783e-217
4.2745 | 5.3905e+52 | 13.4279 | 0 | 2.6786e-102 | 4.6768e-40 | 7.3127e+21 | 1.2984e-169 | 6.1986e-150 | 4.8656e-135 | 1.3428e-199 | 7.1337e-219
4.3334 | 5.1255e+54 | 130.9365 | 0 | 2.8171e-104 | 4.7961e-41 | 7.3127e+21 | 1.4362e-173 | 6.6856e-153 | 5.1172e-137 | 1.4483e-202 | 7.5026e-221
4.3923 | 4.8735e+56 | 1276.7712 | 0 | 2.9628e-106 | 4.9186e-42 | 7.3127e+21 | 1.5885e-177 | 7.2107e-156 | 5.3818e-139 | 1.5621e-205 | 7.8905e-223
4.4511 | 4.6339e+58 | 12449.8897 | 0 | 3.116e-108 | 5.0441e-43 | 7.3127e+21 | 1.757e-181 | 7.7772e-159 | 5.6601e-141 | 1.6848e-208 | 8.2985e-225
4.51 | 4.4061e+60 | 121399.7914 | 0 | 3.2771e-110 | 5.1729e-44 | 7.3127e+21 | 1.9434e-185 | 8.3881e-162 | 5.9527e-143 | 1.8172e-211 | 8.7276e-227
4.5689 | 4.1894e+62 | 1183778.3041 | 0 | 3.4466e-112 | 5.305e-45 | 7.3127e+21 | 2.1496e-189 | 9.0471e-165 | 6.2605e-145 | 1.9599e-214 | 9.1789e-229
4.6278 | 3.9835e+64 | 11543109.396 | 0 | 3.6248e-114 | 5.4404e-46 | 7.3127e+21 | 2.3777e-193 | 9.7578e-168 | 6.5843e-147 | 2.1139e-217 | 9.6536e-231
4.6866 | 3.7876e+66 | 112557709.5474 | 0 | 3.8122e-116 | 5.5793e-47 | 7.3127e+21 | 2.6299e-197 | 1.0524e-170 | 6.9247e-149 | 2.2799e-220 | 1.0153e-232
4.7455 | 3.6014e+68 | 1097558512.2888 | 0 | 4.0093e-118 | 5.7217e-48 | 7.3127e+21 | 2.9089e-201 | 1.1351e-173 | 7.2828e-151 | 2.459e-223 | 1.0678e-234
4.8044 | 3.4243e+70 | 10702373832.9427 | 0 | 4.2166e-120 | 5.8678e-49 | 7.3127e+21 | 3.2175e-205 | 1.2243e-176 | 7.6594e-153 | 2.6522e-226 | 1.123e-236
4.8633 | 3.256e+72 | 104359632786.35 | 0 | 4.4347e-122 | 6.0176e-50 | 7.3127e+21 | 3.5589e-209 | 1.3204e-179 | 8.0554e-155 | 2.8605e-229 | 1.181e-238
4.9221 | 3.0959e+74 | 1.0176e+12 | 0 | 4.664e-124 | 6.1712e-51 | 7.3127e+21 | 3.9364e-213 | 1.4242e-182 | 8.4719e-157 | 3.0852e-232 | 1.2421e-240
4.981 | 2.9437e+76 | 9.9228e+12 | 0 | 4.9051e-126 | 6.3287e-52 | 7.3127e+21 | 4.3541e-217 | 1.5361e-185 | 8.91e-159 | 3.3276e-235 | 1.3063e-242
5.0399 | 2.7989e+78 | 9.6756e+13 | 0 | 5.1588e-128 | 6.4903e-53 | 7.3127e+21 | 4.816e-221 | 1.6567e-188 | 9.3707e-161 | 3.589e-238 | 1.3739e-244
5.0988 | 2.6613e+80 | 943283051126827 | 0 | 5.4255e-130 | 6.656e-54 | 7.3127e+21 | 5.3269e-225 | 1.7869e-191 | 9.8553e-163 | 3.871e-241 | 1.4449e-246
5.1576 | 2.5305e+82 | 9179481914305580 | 0 | 5.7061e-132 | 6.8259e-55 | 7.3127e+21 | 5.892e-229 | 1.9272e-194 | 1.0365e-164 | 4.175e-244 | 1.5196e-248
5.2165 | 2.4061e+84 | 87786896662266096 | 0 | 6.0011e-134 | 7.0001e-56 | 7.3127e+21 | 6.5171e-233 | 2.0786e-197 | 1.0901e-166 | 4.503e-247 | 1.5982e-250
5.2754 | 2.2878e+86 | 7.2238e+17 | 0 | 6.3114e-136 | 7.1788e-57 | 7.3127e+21 | 7.2085e-237 | 2.2419e-200 | 1.1464e-168 | 4.8568e-250 | 1.6809e-252
5.3343 | 2.1753e+88 | 3.0182e+18 | 0 | 6.6378e-138 | 7.3621e-58 | 7.3127e+21 | 7.9733e-241 | 2.418e-203 | 1.2057e-170 | 5.2383e-253 | 1.7678e-254
5.3931 | 2.0683e+90 | 8.5989e+18 | 0 | 6.981e-140 | 7.55e-59 | 7.3127e+21 | 8.8191e-245 | 2.608e-206 | 1.2681e-172 | 5.6498e-256 | 1.8592e-256
5.452 | 1.9667e+92 | 4.1979e+19 | 0 | 7.342e-142 | 7.7428e-60 | 7.3127e+21 | 9.7548e-249 | 2.8129e-209 | 1.3336e-174 | 6.0936e-259 | 1.9553e-258
5.5109 | 1.87e+94 | 1.1655e+20 | 0 | 7.7216e-144 | 7.9404e-61 | 7.3127e+21 | 1.079e-252 | 3.0338e-212 | 1.4026e-176 | 6.5723e-262 | 2.0564e-260
5.5698 | 1.778e+96 | 1.5347e+20 | 0 | 8.1209e-146 | 8.1431e-62 | 7.3127e+21 | 1.1934e-256 | 3.2722e-215 | 1.4751e-178 | 7.0886e-265 | 2.1628e-262
5.6286 | 1.6906e+98 | 2.1604e+20 | 0 | 8.5408e-148 | 8.351e-63 | 7.3127e+21 | 1.32e-260 | 3.5292e-218 | 1.5514e-180 | 7.6454e-268 | 2.2746e-264
5.6875 | 1.6075e+100 | 3.0772e+20 | 0 | 8.9824e-150 | 8.5642e-64 | 7.3127e+21 | 1.4601e-264 | 3.8064e-221 | 1.6316e-182 | 8.246e-271 | 2.3922e-266