## Hall-T
T(K) | sigma(S/cm) | mu(cm2/Vs) | N(cm-3) | RH(cm3/C)
13.48175 | 207.5984 | 75.66442 | 1.7125e+19 | -0.3644751
30.921175 | 214.7665 | 77.34839 | 1.733e+19 | -0.3601513
75.7257 | 224.1915 | 80.10236 | 1.7469e+19 | -0.3572945
121.2385 | 227.7041 | 81.00837 | 1.7544e+19 | -0.3557618
166.4705 | 224.6733 | 79.42837 | 1.7655e+19 | -0.3535285
211.78325 | 217.1111 | 76.12774 | 1.78e+19 | -0.3506396
256.95325 | 207.4844 | 72.11419 | 1.7958e+19 | -0.3475645
302.1595 | 197.1145 | 67.85068 | 1.8132e+19 | -0.3442197