## Hall-T
T(K) | sigma(S/cm) | mu(cm2/Vs) | n(cm-3)
300.1418 | 0.6546598 | 22.82953 | 1.79e+17
260.1865 | 0.584032 | 20.84343 | 1.7491e+17
220.1632 | 0.4284424 | 17.03377 | 1.5701e+17
173.329 | 0.2365677 | 11.19382 | 1.3192e+17
134.0528 | 0.1058618 | 6.412257 | 1.0305e+17
99.8 | 0.03522403 | 2.865785 | 76724300000000000
60.3095 | 0.003301594 | 0.3858588 | 53411240000000000
21.784 | 7.467518e-06 | 1.166537 | 39959050000000
61.146 | 0.00369918 | 0.4356665 | 53001580000000000
101.7705 | 0.03916529 | 3.241719 | 75416010000000000
142.3988 | 0.1371681 | 7.858804 | 1.0895e+17
183.9393 | 0.2859765 | 13.14664 | 1.3579e+17
224.897 | 0.4506662 | 17.78503 | 1.5818e+17
264.9143 | 0.6040322 | 21.44665 | 1.7581e+17
304.6233 | 0.7636847 | 23.51957 | 2.0269e+17