## Sheet1
T (K) | 1000/T (K^-1) | P(cal) | log10(P)(cal)
83.0565 | 12.04 | 0.55733 | -0.25389
85.2021 | 11.7368 | 0.61419 | -0.2117
87.3477 | 11.4485 | 0.67356 | -0.17162
89.4934 | 11.174 | 0.73533 | -0.13352
91.639 | 10.9124 | 0.79939 | -0.097241
93.7846 | 10.6627 | 0.86565 | -0.062659
95.9302 | 10.4242 | 0.93399 | -0.029658
98.0759 | 10.1962 | 1.0043 | 0.0018679
100.2215 | 9.9779 | 1.0765 | 0.032015
102.3671 | 9.7688 | 1.1505 | 0.060873
104.5127 | 9.5682 | 1.2261 | 0.088522
106.6584 | 9.3757 | 1.3033 | 0.11504
108.804 | 9.1908 | 1.3819 | 0.14048
110.9496 | 9.0131 | 1.4619 | 0.16493
113.0952 | 8.8421 | 1.5432 | 0.18843
115.2409 | 8.6775 | 1.6257 | 0.21104
117.3865 | 8.5189 | 1.7092 | 0.2328
119.5321 | 8.366 | 1.7938 | 0.25378
121.6777 | 8.2184 | 1.8793 | 0.274
123.8234 | 8.076 | 1.9656 | 0.2935
125.969 | 7.9385 | 2.0527 | 0.31233
128.1146 | 7.8055 | 2.1405 | 0.33052
130.2602 | 7.6769 | 2.229 | 0.3481
132.4059 | 7.5525 | 2.318 | 0.36511
134.5515 | 7.4321 | 2.4074 | 0.38156
136.6971 | 7.3154 | 2.4974 | 0.39748
138.8427 | 7.2024 | 2.5877 | 0.41291
140.9884 | 7.0928 | 2.6783 | 0.42786
143.134 | 6.9865 | 2.7692 | 0.44235
145.2796 | 6.8833 | 2.8603 | 0.45641
147.4252 | 6.7831 | 2.9516 | 0.47006
149.5709 | 6.6858 | 3.043 | 0.48331
151.7165 | 6.5912 | 3.1345 | 0.49617
153.8621 | 6.4993 | 3.2261 | 0.50868
156.0078 | 6.4099 | 3.3177 | 0.52083
158.1534 | 6.323 | 3.4092 | 0.53265
160.299 | 6.2383 | 3.5007 | 0.54416
162.4446 | 6.1559 | 3.5921 | 0.55535
164.5903 | 6.0757 | 3.6834 | 0.56624
166.7359 | 5.9975 | 3.7745 | 0.57686
168.8815 | 5.9213 | 3.8654 | 0.5872
171.0271 | 5.847 | 3.9562 | 0.59727
173.1728 | 5.7746 | 4.0467 | 0.6071
175.3184 | 5.7039 | 4.1369 | 0.61668
177.464 | 5.6349 | 4.2269 | 0.62603
179.6096 | 5.5676 | 4.3166 | 0.63515
181.7553 | 5.5019 | 4.406 | 0.64405
183.9009 | 5.4377 | 4.4951 | 0.65274
186.0465 | 5.375 | 4.5838 | 0.66123
188.1921 | 5.3137 | 4.6722 | 0.66952
190.3378 | 5.2538 | 4.7602 | 0.67763
192.4834 | 5.1953 | 4.8479 | 0.68555
194.629 | 5.138 | 4.9351 | 0.6933
196.7746 | 5.082 | 5.0219 | 0.70087
198.9203 | 5.0271 | 5.1083 | 0.70828
201.0659 | 4.9735 | 5.1943 | 0.71553
203.2115 | 4.921 | 5.2799 | 0.72262
205.3571 | 4.8696 | 5.365 | 0.72957
207.5028 | 4.8192 | 5.4496 | 0.73637
209.6484 | 4.7699 | 5.5339 | 0.74303
211.794 | 4.7216 | 5.6176 | 0.74955
213.9396 | 4.6742 | 5.7009 | 0.75594
216.0853 | 4.6278 | 5.7837 | 0.7622
218.2309 | 4.5823 | 5.866 | 0.76834
220.3765 | 4.5377 | 5.9478 | 0.77436
222.5221 | 4.4939 | 6.0292 | 0.78026
224.6678 | 4.451 | 6.1101 | 0.78605
226.8134 | 4.4089 | 6.1904 | 0.79172
228.959 | 4.3676 | 6.2703 | 0.79729
231.1047 | 4.327 | 6.3497 | 0.80275
233.2503 | 4.2872 | 6.4286 | 0.80812
235.3959 | 4.2482 | 6.507 | 0.81338
237.5415 | 4.2098 | 6.5849 | 0.81855
239.6872 | 4.1721 | 6.6623 | 0.82362
241.8328 | 4.1351 | 6.7392 | 0.82861
243.9784 | 4.0987 | 6.8156 | 0.8335
246.124 | 4.063 | 6.8915 | 0.83831
248.2697 | 4.0279 | 6.9669 | 0.84304
250.4153 | 3.9934 | 7.0418 | 0.84768
252.5609 | 3.9594 | 7.1162 | 0.85225
254.7065 | 3.9261 | 7.1901 | 0.85673
256.8522 | 3.8933 | 7.2635 | 0.86114
258.9978 | 3.861 | 7.3364 | 0.86548
261.1434 | 3.8293 | 7.4088 | 0.86975
263.289 | 3.7981 | 7.4807 | 0.87394
265.4347 | 3.7674 | 7.5521 | 0.87807
267.5803 | 3.7372 | 7.6231 | 0.88213
269.7259 | 3.7075 | 7.6935 | 0.88613
271.8715 | 3.6782 | 7.7635 | 0.89006
274.0172 | 3.6494 | 7.833 | 0.89393
276.1628 | 3.6211 | 7.902 | 0.89774
278.3084 | 3.5931 | 7.9705 | 0.90149
280.454 | 3.5656 | 8.0386 | 0.90518
282.5997 | 3.5386 | 8.1061 | 0.90881
284.7453 | 3.5119 | 8.1732 | 0.91239
286.8909 | 3.4856 | 8.2399 | 0.91592
289.0365 | 3.4598 | 8.306 | 0.91939
291.1822 | 3.4343 | 8.3717 | 0.92282
293.3278 | 3.4092 | 8.437 | 0.92619
295.4734 | 3.3844 | 8.5018 | 0.92951
297.619 | 3.36 | 8.5661 | 0.93278