## Sheet
T(K) | mu,obs(cm2/Vs) | mu,tot | Kgb | mu,in-grain | mu,op | mu,T0 | mu,T32 | w,gb | w,op | w,T0 | w,T32
83.0565 | 0.01204 | 0.011078 | 1.0489 | 0.010562 | 0.42274 | 0.010833 | -116602351824.188 | -0.048861 | 0.026205 | 1.0227 | -9.5007e-14
104.2753 | 0.00959 | 0.010274 | 1.0387 | 0.0098911 | 0.11381 | 0.010833 | -164028430702.765 | -0.038729 | 0.090273 | 0.94846 | -6.2637e-14
150.6024 | 0.00664 | 0.0075629 | 1.0267 | 0.0073666 | 0.023023 | 0.010833 | -284704886509.644 | -0.026658 | 0.32849 | 0.69817 | -2.6564e-14
199.2032 | 0.00502 | 0.0051045 | 1.0201 | 0.0050039 | 0.0092999 | 0.010833 | -433103272109.33 | -0.020089 | 0.54887 | 0.47121 | -1.1786e-14
274.7253 | 0.00364 | 0.0030148 | 1.0145 | 0.0029716 | 0.004095 | 0.010833 | -701447165931.958 | -0.014527 | 0.73622 | 0.27831 | -4.298e-15
297.619 | 0.00336 | 0.0026409 | 1.0134 | 0.0026059 | 0.0034314 | 0.010833 | -790930137727.038 | -0.013402 | 0.76961 | 0.24379 | -3.3389e-15