## Sheet1
T(K) | EF,cal(eV) | sigma,obs(S/cm) | Ne,Hall(obs)(cm-3) | mu,Hall(obs)(cm2/Vs) | Ne=Ne,Hall*FH(cm-3) | mu,drift=mu,Hall/FH(cm2/Vs) | FH | RH(cm3/C)
249.8715 | -0.22844 | 1437140000 | 101783000000000 | 3.763 | 101783000000000 | 3.763 | 1 | 10416.694
274.4475 | -0.22065 | 22585000000 | 365955000000000 | 4.0668 | 365955000000000 | 4.0668 | 1 | 7704.8556
297 | -0.21305 | 189379000000 | 1000000000000000 | 4 | 1000000000000000 | 4 | 1 | 5743.002
325 | -0.21372 | 1761000000000 | 2000000000000000 | 5 | 2000000000000000 | 5 | 1 | 5893.8676
370 | -0.19909 | 31259600000000 | 8000000000000000 | 5.5 | 8000000000000000 | 5.5 | 1 | 3347.5564
428 | -0.18148 | 521149000000000 | 30000000000000000 | 5.3 | 30000000000000000 | 5.3 | 1 | 1694.1206
472 | -0.15759 | 2765260000000000 | 85000000000000000 | 4.7 | 85000000000000000 | 4.7 | 1 | 672.519
523 | -0.14043 | 13316300000000000 | 1.8e+17 | 4.8 | 1.8e+17 | 4.8 | 1 | 346.5882
572 | -0.1133 | 45380400000000000 | 4e+17 | 4.3 | 4e+17 | 4.3 | 1 | 121.6977
625 | -0.077827 | 1.3335e+17 | 9e+17 | 3.6 | 9e+17 | 3.6 | 1 | 31.2538
672 | -0.0086347 | 2.9165e+17 | 2.8e+18 | 2.7 | 2.8e+18 | 2.7 | 1 | 2.594