## Sheet1
T(K) | EF,cal(eV) | sigma,obs(S/cm) | Ne,Hall(obs)(cm-3) | mu,Hall(obs)(cm2/Vs) | Ne=Ne,Hall*FH(cm-3) | mu,drift=mu,Hall/FH(cm2/Vs) | FH | RH(cm3/C)
249.8715 | -0.26733 | 1437140000 | 101783000000000 | 3.763 | 119910037022799 | 3.1941 | 1.1781 | 9074.8613
274.4475 | -0.26336 | 22585000000 | 365955000000000 | 4.0668 | 431129592626724 | 3.452 | 1.1781 | 7782.6391
297 | -0.25927 | 189379000000 | 1000000000000000 | 4 | 1178094093478040 | 3.3953 | 1.1781 | 6644.6828
325 | -0.2643 | 1761000000000 | 2000000000000000 | 5 | 2356189301513520 | 4.2441 | 1.1781 | 8071.9168
370 | -0.25669 | 31259600000000 | 8000000000000000 | 5.5 | 9424750104021550 | 4.6686 | 1.1781 | 6014.0913
428 | -0.24817 | 521149000000000 | 30000000000000000 | 5.3 | 35342772094102500 | 4.4988 | 1.1781 | 4325.1381
472 | -0.23129 | 2765260000000000 | 85000000000000000 | 4.7 | 1.0014e+17 | 3.9895 | 1.1781 | 2251.382
523 | -0.22241 | 13316300000000000 | 1.8e+17 | 4.8 | 2.1206e+17 | 4.0744 | 1.1781 | 1596.5728
572 | -0.20373 | 45380400000000000 | 4e+17 | 4.3 | 4.7123e+17 | 3.65 | 1.1781 | 775.2834
625 | -0.17855 | 1.3335e+17 | 9e+17 | 3.6 | 1.0602e+18 | 3.056 | 1.178 | 292.7791
672 | -0.12471 | 2.9165e+17 | 2.8e+18 | 2.7 | 3.2971e+18 | 2.2929 | 1.1775 | 36.5492