## Sheet1
T(K) | EF,cal(eV) | sigma,obs(S/cm) | Ne,obs(cm^-3) | L,cal(Wohm/K^2) | kappa,e,cal=sigma,obs*L,cal*T(W/m/K)
249.8715 | -0.22844 | 1437140000 | 101783000000000 | 1.8565e-08 | 666656.4135
274.4475 | -0.21416 | 22585000000 | 365955000000000 | 1.8565e-08 | 11507139.6936
297 | -0.20963 | 189379000000 | 1000000000000000 | 1.8565e-08 | 104418962.0515
325 | -0.2133 | 1761000000000 | 2000000000000000 | 1.8565e-08 | 1062522055.8718
370 | -0.20292 | 31259600000000 | 8000000000000000 | 1.8566e-08 | 21473554863.1018
428 | -0.19311 | 521149000000000 | 30000000000000000 | 1.8569e-08 | 414184038976.688
472 | -0.17939 | 2765260000000000 | 85000000000000000 | 1.8575e-08 | 2.4244e+12
523 | -0.17141 | 13316300000000000 | 1.8e+17 | 1.8583e-08 | 12941796960917
572 | -0.15535 | 45380400000000000 | 4e+17 | 1.8599e-08 | 4.8279e+13
625 | -0.13253 | 1.3335e+17 | 9e+17 | 1.8632e-08 | 155290531795334
672 | -0.081556 | 2.9165e+17 | 2.8e+18 | 1.8746e-08 | 367405677163209