## Sheet1
T(K) | EF,cal(eV) | sigma,obs(S/cm) | Ne,obs(cm^-3) | L,cal(Wohm/K^2) | kappa,e,cal=sigma,obs*L,cal*T(W/m/K)
249.8715 | -0.26733 | 1437140000 | 101783000000000 | 1.4852e-08 | 533324.8194
274.4475 | -0.25687 | 22585000000 | 365955000000000 | 1.4852e-08 | 9205686.3362
297 | -0.25585 | 189379000000 | 1000000000000000 | 1.4852e-08 | 83534622.4719
325 | -0.26388 | 1761000000000 | 2000000000000000 | 1.4852e-08 | 850007744.8332
370 | -0.26052 | 31259600000000 | 8000000000000000 | 1.4852e-08 | 17178144750.3608
428 | -0.25978 | 521149000000000 | 30000000000000000 | 1.4853e-08 | 331305637712.723
472 | -0.25299 | 2765260000000000 | 85000000000000000 | 1.4855e-08 | 1.9389e+12
523 | -0.2531 | 13316300000000000 | 1.8e+17 | 1.4858e-08 | 1.0348e+13
572 | -0.24498 | 45380400000000000 | 4e+17 | 1.4865e-08 | 3.8585e+13
625 | -0.23111 | 1.3335e+17 | 9e+17 | 1.4877e-08 | 123992685475116
672 | -0.18998 | 2.9165e+17 | 2.8e+18 | 1.492e-08 | 292422408818643