## Sheet1
T (K) | n (cm-3) | mu(cm2/Vs) | sigma(S/cm)
249.8715 | 101783000000000 | 3.763 | 1437140000
274.4475 | 365955000000000 | 4.0668 | 22585000000
297 | 1000000000000000 | 4 | 189379000000
325 | 2000000000000000 | 5 | 1761000000000
370 | 8000000000000000 | 5.5 | 31259600000000
428 | 30000000000000000 | 5.3 | 521149000000000
472 | 85000000000000000 | 4.7 | 2765260000000000
523 | 1.8e+17 | 4.8 | 13316300000000000
572 | 4e+17 | 4.3 | 45380400000000000
625 | 9e+17 | 3.6 | 1.3335e+17
672 | 2.8e+18 | 2.7 | 2.9165e+17