## Sheet
x=EF/kBT | EF(eV) | N(cm^-3) | sigma(S/cm) | mu(cm2/Vs) | <tau>(fs) | S(uV/K) | Snon-deg | Sdeg | kappa,e(W/m/K) | kappa,tot(W/m/K) | L(Wohm/K^2) | Lapprox | PF(uW/cm/K^2) | ZT
-30 | -0.77556 | 2348215.6671 | 5.2199e-09 | 13874.3385 | 7888.4409 | 2757.5466 | 2757.5466 | 113767151540.097 | 2.3257e-12 | 5 | 1.4852e-08 | 1.5e-08 | 0.00039692 | 2.3815e-10
-29 | -0.74971 | 6383111.9773 | 1.4189e-08 | 13874.3385 | 7888.4409 | 2671.3733 | 2671.3733 | 58410003184.2632 | 6.322e-12 | 5 | 1.4852e-08 | 1.5e-08 | 0.0010126 | 6.0754e-10
-28 | -0.72386 | 17351097.2969 | 3.857e-08 | 13874.3385 | 7888.4409 | 2585.2 | 2585.2 | 29988695557.552 | 1.7185e-11 | 5 | 1.4852e-08 | 1.5e-08 | 0.0025777 | 1.5466e-09
-27 | -0.698 | 47165172.486 | 1.0484e-07 | 13874.3385 | 7888.4409 | 2499.0266 | 2499.0266 | 15396709676.7082 | 4.6713e-11 | 5 | 1.4852e-08 | 1.5e-08 | 0.0065477 | 3.9286e-09
-26 | -0.67215 | 128208231.3047 | 2.85e-07 | 13874.3385 | 7888.4409 | 2412.8533 | 2412.8533 | 7904934324.8028 | 1.2698e-10 | 5 | 1.4852e-08 | 1.5e-08 | 0.016592 | 9.9552e-09
-25 | -0.6463 | 348506105.4135 | 7.747e-07 | 13874.3385 | 7888.4409 | 2326.68 | 2326.68 | 4058528607.1905 | 3.4517e-10 | 5 | 1.4852e-08 | 1.5e-08 | 0.041938 | 2.5163e-08
-24 | -0.62045 | 947337813.4444 | 2.1059e-06 | 13874.3385 | 7888.4409 | 2240.5066 | 2240.5066 | 2083718065.0268 | 9.3826e-10 | 5 | 1.4852e-08 | 1.5e-08 | 0.10571 | 6.3427e-08
-23 | -0.5946 | 2575131163.6391 | 5.7243e-06 | 13874.3385 | 7888.4409 | 2154.3333 | 2154.3333 | 1069816525.8386 | 2.5505e-09 | 5 | 1.4852e-08 | 1.5e-08 | 0.26567 | 1.594e-07
-22 | -0.56874 | 6999932247.5824 | 1.556e-05 | 13874.3385 | 7888.4409 | 2068.16 | 2068.16 | 549262118.6123 | 6.9329e-09 | 5 | 1.4852e-08 | 1.5e-08 | 0.66556 | 3.9933e-07
-21 | -0.54289 | 19027788625.8233 | 4.2297e-05 | 13874.3385 | 7888.4409 | 1981.9867 | 1981.9867 | 282000574.5635 | 1.8846e-08 | 5 | 1.4852e-08 | 1.5e-08 | 1.6615 | 9.9693e-07
-20 | -0.51704 | 51722892033.5092 | 0.00011498 | 13874.3385 | 7888.4409 | 1895.8133 | 1895.8133 | 144783922.6024 | 5.1227e-08 | 5 | 1.4852e-08 | 1.5e-08 | 4.1323 | 2.4794e-06
-19 | -0.49119 | 140597397353.987 | 0.00031254 | 13874.3385 | 7888.4409 | 1809.64 | 1809.64 | 74334544.4868 | 1.3925e-07 | 5 | 1.4852e-08 | 1.5e-08 | 10.2349 | 6.141e-06
-18 | -0.46534 | 382183349055.13 | 0.00084956 | 13874.3385 | 7888.4409 | 1723.4667 | 1723.4667 | 38164627.7616 | 3.7852e-07 | 5 | 1.4852e-08 | 1.5e-08 | 25.2348 | 1.5141e-05
-17 | -0.43948 | 1.0389e+12 | 0.0023093 | 13874.3384 | 7888.4408 | 1637.2933 | 1637.2933 | 19594373.3552 | 1.0289e-06 | 5 | 1.4852e-08 | 1.5e-08 | 61.9073 | 3.7144e-05
-16 | -0.41363 | 2.824e+12 | 0.0062775 | 13874.3383 | 7888.4407 | 1551.12 | 1551.12 | 10060086.8859 | 2.7969e-06 | 5 | 1.4852e-08 | 1.5e-08 | 151.0338 | 9.062e-05
-15 | -0.38778 | 7.6764e+12 | 0.017064 | 13874.3379 | 7888.4405 | 1464.9467 | 1464.9467 | 5165021.0616 | 7.6028e-06 | 5 | 1.4852e-08 | 1.5e-08 | 366.2026 | 0.00021972
-14 | -0.36193 | 2.0866e+13 | 0.046384 | 13874.3368 | 7888.4399 | 1378.7734 | 1378.7733 | 2651810.5617 | 2.0667e-05 | 5 | 1.4852e-08 | 1.5e-08 | 881.7754 | 0.00052906
-13 | -0.33608 | 5.6721e+13 | 0.12609 | 13874.3339 | 7888.4383 | 1292.6001 | 1292.6001 | 1361485.3973 | 5.6178e-05 | 5.0001 | 1.4852e-08 | 1.5e-08 | 2106.6613 | 0.001264
-12 | -0.31022 | 154183433298048 | 0.34274 | 13874.326 | 7888.4338 | 1206.4269 | 1206.4268 | 699010.5502 | 0.00015271 | 5.0002 | 1.4852e-08 | 1.5e-08 | 4988.4089 | 0.002993
-11 | -0.28437 | 419112460580086 | 0.93165 | 13874.3046 | 7888.4216 | 1120.254 | 1120.2538 | 358884.8759 | 0.0004151 | 5.0004 | 1.4852e-08 | 1.5001e-08 | 11691.9038 | 0.0070146
-10 | -0.25852 | 1139254226210930 | 2.5324 | 13874.2463 | 7888.3884 | 1034.0819 | 1034.0814 | 184258.8854 | 0.0011283 | 5.0011 | 1.4852e-08 | 1.5001e-08 | 27080.1056 | 0.016244
-9 | -0.23267 | 3096728647571360 | 6.8836 | 13874.0878 | 7888.2983 | 947.912 | 947.9104 | 94603.4056 | 0.0030671 | 5.0031 | 1.4852e-08 | 1.5003e-08 | 61852.0365 | 0.037088
-8 | -0.20682 | 8417150267250570 | 18.7097 | 13873.657 | 7888.0534 | 861.7478 | 861.7435 | 48573.4352 | 0.0083365 | 5.0083 | 1.4852e-08 | 1.5006e-08 | 138939.8334 | 0.083225
-7 | -0.18096 | 22875526362242800 | 50.8435 | 13872.4867 | 7887.388 | 775.5993 | 775.5878 | 24941.82 | 0.022656 | 5.0227 | 1.4853e-08 | 1.5012e-08 | 305851.4832 | 0.18268
-6 | -0.15511 | 62147732832988704 | 138.099 | 13869.3097 | 7885.5816 | 689.4934 | 689.4621 | 12810.2817 | 0.061549 | 5.0615 | 1.4856e-08 | 1.5026e-08 | 656524.1465 | 0.38912
-5 | -0.12926 | 1.6868e+17 | 374.5965 | 13860.7039 | 7880.6887 | 603.5029 | 603.4181 | 6583.6016 | 0.16704 | 5.167 | 1.4864e-08 | 1.5055e-08 | 1364339.2604 | 0.79214
-4 | -0.10341 | 4.5667e+17 | 1012.4417 | 13837.5331 | 7867.5147 | 517.8236 | 517.5943 | 3389.2861 | 0.45212 | 5.4521 | 1.4885e-08 | 1.5115e-08 | 2714774.0498 | 1.4938
-3 | -0.077556 | 1.2279e+18 | 2710.3061 | 13776.1356 | 7832.6063 | 432.9714 | 432.3565 | 1752.7575 | 1.2149 | 6.2149 | 1.4942e-08 | 1.5239e-08 | 5080855.3246 | 2.4526
-2 | -0.051704 | 3.2446e+18 | 7080.3152 | 13619.9725 | 7743.8177 | 350.2394 | 348.6255 | 917.061 | 3.2047 | 8.2047 | 1.5087e-08 | 1.5488e-08 | 8685252.9849 | 3.1757
-1 | -0.025852 | 8.2257e+18 | 17474.4051 | 13259.1912 | 7538.6906 | 272.4867 | 268.4615 | 493.2407 | 8.0902 | 13.0902 | 1.5432e-08 | 1.5955e-08 | 12974575.3329 | 2.9735
0 | 0 | 1.9201e+19 | 38665.2284 | 12568.7722 | 7146.1436 | 204.5012 | 195.4142 | 280.3049 | 18.7099 | 23.7099 | 1.613e-08 | 1.6715e-08 | 16170089.5731 | 2.046
1 | 0.025852 | 3.9539e+19 | 73256.5385 | 11563.9538 | 6574.8407 | 150.8757 | 133.1669 | 173.1766 | 37.8695 | 42.8695 | 1.7231e-08 | 1.7724e-08 | 16675729.8042 | 1.167
2 | 0.051704 | 7.0859e+19 | 118644.5817 | 10450.6487 | 5941.8562 | 112.3892 | 82.894 | 117.376 | 66.0669 | 71.0669 | 1.8562e-08 | 1.8795e-08 | 14986388.7232 | 0.63263
3 | 0.077556 | 1.1261e+20 | 170056.7059 | 9425.4453 | 5358.9631 | 86.093 | 42.9741 | 86.1895 | 101.2921 | 106.2921 | 1.9855e-08 | 1.9761e-08 | 12604604.6969 | 0.35575
4 | 0.10341 | 1.634e+20 | 224140.9747 | 8561.5593 | 4867.7892 | 68.2156 | 10.894 | 67.2466 | 140.8373 | 145.8373 | 2.0945e-08 | 2.0554e-08 | 10430099.3936 | 0.21456
5 | 0.12926 | 2.2194e+20 | 279285.2627 | 7854.2767 | 4465.6541 | 55.8143 | -15.4908 | 54.8304 | 182.5729 | 187.5729 | 2.179e-08 | 2.1181e-08 | 8700386.3352 | 0.13915
6 | 0.15511 | 2.8724e+20 | 334830.8985 | 7275.5562 | 4136.6148 | 46.946 | -37.7174 | 46.1682 | 225.1897 | 230.1897 | 2.2418e-08 | 2.1672e-08 | 7379413.054 | 0.096174
7 | 0.18096 | 3.5861e+20 | 390525.7763 | 6797.0278 | 3864.5411 | 40.3936 | -56.8396 | 39.8195 | 268.0039 | 273.0039 | 2.2875e-08 | 2.2059e-08 | 6371983.9685 | 0.070021
8 | 0.20682 | 4.3551e+20 | 446275.7757 | 6395.8071 | 3636.4218 | 35.3997 | -73.5818 | 34.9819 | 310.7102 | 315.7102 | 2.3208e-08 | 2.237e-08 | 5592470.2033 | 0.053142
9 | 0.23267 | 5.1754e+20 | 502046.0829 | 6054.628 | 3442.4398 | 31.4864 | -88.4532 | 31.1802 | 353.202 | 358.202 | 2.3451e-08 | 2.2623e-08 | 4977267.1491 | 0.041685
10 | 0.25852 | 6.0438e+20 | 557823.865 | 5760.6806 | 3275.312 | 28.3451 | -101.8203 | 28.1169 | 395.465 | 400.465 | 2.3631e-08 | 2.2832e-08 | 4481795.7447 | 0.033574
11 | 0.28437 | 6.9577e+20 | 613604.3975 | 5504.4354 | 3129.6204 | 25.7709 | -113.9542 | 25.5976 | 437.5207 | 442.5207 | 2.3768e-08 | 2.3008e-08 | 4075183.86 | 0.027627
12 | 0.31022 | 7.9147e+20 | 669385.9418 | 5278.7278 | 3001.2913 | 23.6243 | -125.0602 | 23.4901 | 479.4011 | 484.4011 | 2.3873e-08 | 2.3157e-08 | 3735886.7172 | 0.023137
13 | 0.33608 | 8.9131e+20 | 725167.8584 | 5078.096 | 2887.2195 | 21.8074 | -135.2968 | 21.7015 | 521.1369 | 526.1369 | 2.3955e-08 | 2.3286e-08 | 3448621.2394 | 0.019664
14 | 0.36193 | 9.951e+20 | 780949.912 | 4898.3162 | 2785.0032 | 20.2498 | -144.789 | 20.165 | 562.7549 | 567.7549 | 2.402e-08 | 2.3398e-08 | 3202331.6222 | 0.016921
15 | 0.38778 | 1.1027e+21 | 836732.0159 | 4736.075 | 2692.7588 | 18.8999 | -153.6369 | 18.8309 | 604.2765 | 609.2765 | 2.4073e-08 | 2.3497e-08 | 2988857.6892 | 0.014717
16 | 0.41363 | 1.214e+21 | 892514.1384 | 4588.7383 | 2608.9886 | 17.7187 | -161.9218 | 17.6618 | 645.7191 | 650.7191 | 2.4116e-08 | 2.3583e-08 | 2802059.529 | 0.012918
17 | 0.43948 | 1.3288e+21 | 948296.2676 | 4454.1857 | 2532.4869 | 16.6764 | -169.7106 | 16.629 | 687.0961 | 692.0961 | 2.4152e-08 | 2.3661e-08 | 2637234.4965 | 0.011432
18 | 0.46534 | 1.4471e+21 | 1004078.3994 | 4330.6908 | 2462.2722 | 15.7499 | -177.0591 | 15.71 | 728.4183 | 733.4183 | 2.4182e-08 | 2.373e-08 | 2490722.2027 | 0.010188
19 | 0.49119 | 1.5687e+21 | 1059860.5322 | 4216.833 | 2397.5368 | 14.921 | -184.0142 | 14.887 | 769.6944 | 774.6944 | 2.4207e-08 | 2.3793e-08 | 2359631.8299 | 0.0091377
20 | 0.51704 | 1.6936e+21 | 1115642.6651 | 4111.4321 | 2337.6098 | 14.1749 | -190.6156 | 14.1458 | 810.931 | 815.931 | 2.4229e-08 | 2.385e-08 | 2241650.2172 | 0.0082421
21 | 0.54289 | 1.8217e+21 | 1171424.7984 | 4013.4991 | 2281.9286 | 13.4999 | -196.8974 | 13.4748 | 852.1341 | 857.1341 | 2.4248e-08 | 2.3901e-08 | 2134904.9688 | 0.0074722
22 | 0.56874 | 1.9529e+21 | 1227206.9316 | 3922.1983 | 2230.0183 | 12.8863 | -202.8892 | 12.8644 | 893.308 | 898.308 | 2.4264e-08 | 2.3949e-08 | 2037863.8338 | 0.0068057
23 | 0.5946 | 2.0871e+21 | 1282989.0649 | 3836.8183 | 2181.4744 | 12.326 | -208.6163 | 12.3069 | 934.4566 | 939.4566 | 2.4278e-08 | 2.3992e-08 | 1949261.0584 | 0.0062246
24 | 0.62045 | 2.2243e+21 | 1338771.1981 | 3756.7497 | 2135.9503 | 11.8125 | -214.1012 | 11.7956 | 975.5831 | 980.5831 | 2.4291e-08 | 2.4032e-08 | 1868041.8477 | 0.0057151
25 | 0.6463 | 2.3643e+21 | 1394553.3314 | 3681.4666 | 2093.1471 | 11.34 | -219.3633 | 11.325 | 1016.69 | 1021.69 | 2.4301e-08 | 2.4069e-08 | 1793320.1738 | 0.0052657
26 | 0.67215 | 2.5072e+21 | 1450335.4646 | 3610.5131 | 2052.8055 | 10.9038 | -224.4201 | 10.8905 | 1057.7797 | 1062.7797 | 2.4311e-08 | 2.4103e-08 | 1724346.3209 | 0.0048675
27 | 0.698 | 2.6529e+21 | 1506117.5979 | 3543.4914 | 2014.6995 | 10.5 | -229.287 | 10.4881 | 1098.8541 | 1103.8541 | 2.432e-08 | 2.4135e-08 | 1660481.6424 | 0.0045128
28 | 0.72386 | 2.8013e+21 | 1561899.7311 | 3480.0529 | 1978.6306 | 10.125 | -233.9777 | 10.1143 | 1139.9148 | 1144.9148 | 2.4328e-08 | 2.4164e-08 | 1601178.7266 | 0.0041955
29 | 0.74971 | 2.9524e+21 | 1617681.8644 | 3419.8906 | 1944.4245 | 9.7758 | -238.5044 | 9.7663 | 1180.9633 | 1185.9633 | 2.4334e-08 | 2.4192e-08 | 1545965.667 | 0.0039107
30 | 0.77556 | 3.1061e+21 | 1673463.9976 | 3362.7329 | 1911.9268 | 9.45 | -242.8782 | 9.4413 | 1222.0007 | 1227.0007 | 2.4341e-08 | 2.4218e-08 | 1494433.4781 | 0.0036539
31 | 0.80141 | 3.2624e+21 | 1729246.1309 | 3308.3387 | 1881.0002 | 9.1451 | -247.1091 | 9.1373 | 1263.0281 | 1268.0281 | 2.4346e-08 | 2.4242e-08 | 1446225.9466 | 0.0034216
32 | 0.82726 | 3.4212e+21 | 1785028.2642 | 3256.4929 | 1851.5226 | 8.8593 | -251.2061 | 8.8522 | 1304.0465 | 1309.0465 | 2.4352e-08 | 2.4265e-08 | 1401031.3857 | 0.0032108
33 | 0.85312 | 3.5826e+21 | 1840810.3974 | 3207.0033 | 1823.3846 | 8.5909 | -255.1775 | 8.5844 | 1345.0566 | 1350.0566 | 2.4356e-08 | 2.4286e-08 | 1358575.8892 | 0.0030189
34 | 0.87897 | 3.7464e+21 | 1896592.5307 | 3159.697 | 1796.488 | 8.3382 | -259.0306 | 8.3323 | 1386.0593 | 1391.0593 | 2.4361e-08 | 2.4306e-08 | 1318617.7748 | 0.0028438
35 | 0.90482 | 3.9127e+21 | 1952374.6639 | 3114.4187 | 1770.7444 | 8.1 | -262.7724 | 8.0945 | 1427.0551 | 1432.0551 | 2.4364e-08 | 2.4326e-08 | 1280942.9813 | 0.0026834
36 | 0.93067 | 4.0813e+21 | 2008156.7972 | 3071.0277 | 1746.0739 | 7.875 | -266.409 | 7.87 | 1468.0447 | 1473.0447 | 2.4368e-08 | 2.4344e-08 | 1245361.2318 | 0.0025363
37 | 0.95652 | 4.2524e+21 | 2063938.9304 | 3029.3969 | 1722.4042 | 7.6621 | -269.9462 | 7.6575 | 1509.0285 | 1514.0285 | 2.4371e-08 | 2.4361e-08 | 1211702.8201 | 0.002401
38 | 0.98238 | 4.4257e+21 | 2119721.0637 | 2989.4107 | 1699.6694 | 7.4605 | -273.3893 | 7.4562 | 1550.0069 | 1555.0069 | 2.4374e-08 | 2.4377e-08 | 1179815.9038 | 0.0022762
39 | 1.0082 | 4.6014e+21 | 2175503.1969 | 2950.9637 | 1677.8099 | 7.2692 | -276.7431 | 7.2653 | 1590.9805 | 1595.9805 | 2.4377e-08 | 2.4393e-08 | 1149564.2139 | 0.0021609
40 | 1.0341 | 4.7793e+21 | 2231285.3302 | 2913.9599 | 1656.7709 | 7.0875 | -280.0123 | 7.0838 | 1631.9495 | 1636.9495 | 2.438e-08 | 2.4407e-08 | 1120825.1086 | 0.0020541
41 | 1.0599 | 4.9594e+21 | 2287067.4634 | 2878.3114 | 1636.5025 | 6.9146 | -283.2008 | 6.9112 | 1672.9143 | 1677.9143 | 2.4382e-08 | 2.4421e-08 | 1093487.9108 | 0.0019551
42 | 1.0858 | 5.1418e+21 | 2342849.5967 | 2843.9376 | 1616.9588 | 6.75 | -286.3127 | 6.7468 | 1713.8752 | 1718.8752 | 2.4384e-08 | 2.4435e-08 | 1067452.4844 | 0.0018631
43 | 1.1116 | 5.3263e+21 | 2398631.73 | 2810.7644 | 1598.0977 | 6.593 | -289.3515 | 6.5901 | 1754.8325 | 1759.8325 | 2.4387e-08 | 2.4447e-08 | 1042628.008 | 0.0017774
44 | 1.1375 | 5.5131e+21 | 2454413.8632 | 2778.7237 | 1579.8805 | 6.4432 | -292.3205 | 6.4404 | 1795.7864 | 1800.7864 | 2.4389e-08 | 2.446e-08 | 1018931.9169 | 0.0016975
45 | 1.1633 | 5.7019e+21 | 2510195.9965 | 2747.7525 | 1562.2715 | 6.3 | -295.223 | 6.2974 | 1836.7371 | 1841.7371 | 2.439e-08 | 2.4471e-08 | 996288.9854 | 0.0016229
46 | 1.1892 | 5.8929e+21 | 2565978.1297 | 2717.7927 | 1545.2374 | 6.163 | -298.0617 | 6.1606 | 1877.6849 | 1882.6849 | 2.4392e-08 | 2.4483e-08 | 974630.5292 | 0.001553
47 | 1.215 | 6.0859e+21 | 2621760.263 | 2688.7906 | 1528.7479 | 6.0319 | -300.8395 | 6.0296 | 1918.6299 | 1923.6299 | 2.4394e-08 | 2.4493e-08 | 953893.7094 | 0.0014876
48 | 1.2409 | 6.281e+21 | 2677542.3962 | 2660.6962 | 1512.7745 | 5.9062 | -303.5588 | 5.9041 | 1959.5723 | 1964.5723 | 2.4395e-08 | 2.4504e-08 | 934020.9238 | 0.0014263
49 | 1.2667 | 6.4782e+21 | 2733324.5295 | 2633.4633 | 1497.2908 | 5.7857 | -306.2222 | 5.7837 | 2000.5123 | 2005.5123 | 2.4397e-08 | 2.4513e-08 | 914959.2723 | 0.0013687
50 | 1.2926 | 6.6774e+21 | 2789106.6627 | 2607.0487 | 1482.2724 | 5.67 | -308.8319 | 5.6681 | 2041.45 | 2046.45 | 2.4398e-08 | 2.4523e-08 | 896660.0869 | 0.0013145
51 | 1.3185 | 6.8786e+21 | 2844888.796 | 2581.4124 | 1467.6965 | 5.5588 | -311.3899 | 5.557 | 2082.3855 | 2087.3855 | 2.4399e-08 | 2.4532e-08 | 879078.5165 | 0.0012634
52 | 1.3443 | 7.0817e+21 | 2900670.9293 | 2556.5168 | 1453.5418 | 5.4519 | -313.8983 | 5.4502 | 2123.319 | 2128.319 | 2.44e-08 | 2.4541e-08 | 862173.1605 | 0.0012153
53 | 1.3702 | 7.2869e+21 | 2956453.0625 | 2532.3271 | 1439.7884 | 5.349 | -316.359 | 5.3475 | 2164.2506 | 2169.2506 | 2.4401e-08 | 2.4549e-08 | 845905.7423 | 0.0011699
54 | 1.396 | 7.4939e+21 | 3012235.1958 | 2508.8104 | 1426.4178 | 5.25 | -318.7738 | 5.2485 | 2205.1804 | 2210.1804 | 2.4402e-08 | 2.4558e-08 | 830240.8212 | 0.0011269
55 | 1.4219 | 7.703e+21 | 3068017.329 | 2485.9364 | 1413.4124 | 5.1545 | -321.1443 | 5.1531 | 2246.1085 | 2251.1085 | 2.4403e-08 | 2.4565e-08 | 815145.5335 | 0.0010863
56 | 1.4477 | 7.9139e+21 | 3123799.4623 | 2463.6761 | 1400.756 | 5.0625 | -323.4721 | 5.0612 | 2287.035 | 2292.035 | 2.4404e-08 | 2.4573e-08 | 800589.3633 | 0.0010479
57 | 1.4736 | 8.1267e+21 | 3179581.5955 | 2442.0027 | 1388.4333 | 4.9737 | -325.7588 | 4.9724 | 2327.9599 | 2332.9599 | 2.4405e-08 | 2.458e-08 | 786543.9359 | 0.0010114
58 | 1.4994 | 8.3414e+21 | 3235363.7288 | 2420.8908 | 1376.4299 | 4.8879 | -328.0057 | 4.8867 | 2368.8834 | 2373.8834 | 2.4406e-08 | 2.4587e-08 | 772982.8335 | 0.00097686
59 | 1.5253 | 8.5579e+21 | 3291145.862 | 2400.3167 | 1364.7322 | 4.8051 | -330.2143 | 4.8039 | 2409.8055 | 2414.8055 | 2.4407e-08 | 2.4594e-08 | 759881.4296 | 0.00094403
60 | 1.5511 | 8.7763e+21 | 3346927.9953 | 2380.2579 | 1353.3275 | 4.725 | -332.3858 | 4.7239 | 2450.7263 | 2455.7263 | 2.4408e-08 | 2.4601e-08 | 747216.7391 | 0.00091283
61 | 1.577 | 8.9965e+21 | 3402710.1285 | 2360.6933 | 1342.2038 | 4.6475 | -334.5214 | 4.6465 | 2491.6459 | 2496.6459 | 2.4408e-08 | 2.4607e-08 | 734967.2843 | 0.00088315
62 | 1.6028 | 9.2186e+21 | 3458492.2618 | 2341.6029 | 1331.3497 | 4.5726 | -336.6223 | 4.5716 | 2532.5642 | 2537.5642 | 2.4409e-08 | 2.4613e-08 | 723112.9733 | 0.00085489
63 | 1.6287 | 9.4424e+21 | 3514274.3951 | 2322.9679 | 1320.7545 | 4.5 | -338.6896 | 4.4991 | 2573.4814 | 2578.4814 | 2.441e-08 | 2.4619e-08 | 711634.9896 | 0.00082797
64 | 1.6545 | 9.668e+21 | 3570056.5283 | 2304.7705 | 1310.4081 | 4.4297 | -340.7244 | 4.4288 | 2614.3976 | 2619.3976 | 2.441e-08 | 2.4625e-08 | 700515.6929 | 0.0008023
65 | 1.6804 | 9.8954e+21 | 3625838.6616 | 2286.9938 | 1300.3009 | 4.3615 | -342.7277 | 4.3607 | 2655.3127 | 2660.3127 | 2.4411e-08 | 2.4631e-08 | 689738.5284 | 0.00077781
66 | 1.7062 | 1.0125e+22 | 3681620.7948 | 2269.6219 | 1290.4239 | 4.2954 | -344.7004 | 4.2946 | 2696.2269 | 2701.2269 | 2.4412e-08 | 2.4636e-08 | 679287.9446 | 0.00075442
67 | 1.7321 | 1.0355e+22 | 3737402.9281 | 2252.6396 | 1280.7684 | 4.2313 | -346.6435 | 4.2306 | 2737.1401 | 2742.1401 | 2.4412e-08 | 2.4642e-08 | 669149.3186 | 0.00073207
68 | 1.7579 | 1.0588e+22 | 3793185.0613 | 2236.0327 | 1271.3263 | 4.1691 | -348.5578 | 4.1684 | 2778.0524 | 2783.0524 | 2.4413e-08 | 2.4647e-08 | 659308.8874 | 0.0007107
69 | 1.7838 | 1.0822e+22 | 3848967.1946 | 2219.7875 | 1262.0899 | 4.1087 | -350.4442 | 4.108 | 2818.9639 | 2823.9639 | 2.4413e-08 | 2.4652e-08 | 649753.6861 | 0.00069026
70 | 1.8096 | 1.1058e+22 | 3904749.3278 | 2203.891 | 1253.0517 | 4.05 | -352.3035 | 4.0493 | 2859.8745 | 2864.8745 | 2.4414e-08 | 2.4657e-08 | 640471.4906 | 0.00067068
71 | 1.8355 | 1.1296e+22 | 3960531.4611 | 2188.331 | 1244.2049 | 3.9929 | -354.1363 | 3.9923 | 2900.7844 | 2905.7844 | 2.4414e-08 | 2.4662e-08 | 631450.7654 | 0.00065192
72 | 1.8613 | 1.1536e+22 | 4016313.5943 | 2173.0958 | 1235.5427 | 3.9375 | -355.9436 | 3.9369 | 2941.6935 | 2946.6935 | 2.4415e-08 | 2.4666e-08 | 622680.6159 | 0.00063395
73 | 1.8872 | 1.1777e+22 | 4072095.7276 | 2158.1743 | 1227.0589 | 3.8835 | -357.726 | 3.8829 | 2982.6019 | 2987.6019 | 2.4415e-08 | 2.4671e-08 | 614150.7444 | 0.0006167
74 | 1.913 | 1.2019e+22 | 4127877.8609 | 2143.5557 | 1218.7473 | 3.8311 | -359.4841 | 3.8305 | 3023.5096 | 3028.5096 | 2.4415e-08 | 2.4675e-08 | 605851.4101 | 0.00060015
75 | 1.9389 | 1.2264e+22 | 4183659.9941 | 2129.2301 | 1210.6023 | 3.78 | -361.2187 | 3.7794 | 3064.4166 | 3069.4166 | 2.4416e-08 | 2.4679e-08 | 597773.3913 | 0.00058425
76 | 1.9648 | 1.251e+22 | 4239442.1274 | 2115.1878 | 1202.6183 | 3.7302 | -362.9303 | 3.7297 | 3105.323 | 3110.323 | 2.4416e-08 | 2.4684e-08 | 589907.9519 | 0.00056898
77 | 1.9906 | 1.2757e+22 | 4295224.2606 | 2101.4195 | 1194.7902 | 3.6818 | -364.6195 | 3.6813 | 3146.2288 | 3151.2288 | 2.4416e-08 | 2.4688e-08 | 582246.8097 | 0.0005543
78 | 2.0165 | 1.3007e+22 | 4351006.3939 | 2087.9165 | 1187.1128 | 3.6346 | -366.2869 | 3.6341 | 3187.134 | 3192.134 | 2.4417e-08 | 2.4692e-08 | 574782.107 | 0.00054019
79 | 2.0423 | 1.3258e+22 | 4406788.5271 | 2074.6703 | 1179.5816 | 3.5886 | -367.9331 | 3.5881 | 3228.0386 | 3233.0386 | 2.4417e-08 | 2.4695e-08 | 567506.3841 | 0.0005266
80 | 2.0682 | 1.351e+22 | 4462570.6604 | 2061.6729 | 1172.1918 | 3.5437 | -369.5586 | 3.5433 | 3268.9427 | 3273.9427 | 2.4417e-08 | 2.4699e-08 | 560412.5543 | 0.00051352
81 | 2.094 | 1.3764e+22 | 4518352.7936 | 2048.9167 | 1164.939 | 3.5 | -371.164 | 3.4995 | 3309.8463 | 3314.8463 | 2.4418e-08 | 2.4703e-08 | 553493.8808 | 0.00050092
82 | 2.1199 | 1.402e+22 | 4574134.9269 | 2036.3943 | 1157.8192 | 3.4573 | -372.7496 | 3.4569 | 3350.7493 | 3355.7493 | 2.4418e-08 | 2.4706e-08 | 546743.9554 | 0.00048878
83 | 2.1457 | 1.4277e+22 | 4629917.0602 | 2024.0986 | 1150.8283 | 3.4156 | -374.316 | 3.4152 | 3391.6519 | 3396.6519 | 2.4418e-08 | 2.471e-08 | 540156.6788 | 0.00047708
84 | 2.1716 | 1.4536e+22 | 4685699.1934 | 2012.0228 | 1143.9625 | 3.375 | -375.8637 | 3.3746 | 3432.554 | 3437.554 | 2.4419e-08 | 2.4713e-08 | 533726.2422 | 0.00046579
85 | 2.1974 | 1.4796e+22 | 4741481.3267 | 2000.1606 | 1137.2181 | 3.3353 | -377.3931 | 3.3349 | 3473.4556 | 3478.4556 | 2.4419e-08 | 2.4717e-08 | 527447.1099 | 0.0004549
86 | 2.2233 | 1.5058e+22 | 4797263.4599 | 1988.5056 | 1130.5915 | 3.2965 | -378.9046 | 3.2961 | 3514.3568 | 3519.3568 | 2.4419e-08 | 2.472e-08 | 521314.004 | 0.00044438
87 | 2.2491 | 1.5321e+22 | 4853045.5932 | 1977.0519 | 1124.0793 | 3.2586 | -380.3986 | 3.2583 | 3555.2576 | 3560.2576 | 2.4419e-08 | 2.4723e-08 | 515321.889 | 0.00043423
88 | 2.275 | 1.5586e+22 | 4908827.7264 | 1965.7938 | 1117.6784 | 3.2216 | -381.8755 | 3.2212 | 3596.1579 | 3601.1579 | 2.442e-08 | 2.4726e-08 | 509465.9585 | 0.00042442
89 | 2.3008 | 1.5852e+22 | 4964609.8597 | 1954.7258 | 1111.3855 | 3.1854 | -383.3358 | 3.1851 | 3637.0579 | 3642.0579 | 2.442e-08 | 2.4729e-08 | 503741.6218 | 0.00041494
90 | 2.3267 | 1.612e+22 | 5020391.9929 | 1943.8425 | 1105.1977 | 3.15 | -384.7798 | 3.1497 | 3677.9575 | 3682.9575 | 2.442e-08 | 2.4732e-08 | 498144.4927 | 0.00040577
91 | 2.3525 | 1.6389e+22 | 5076174.1262 | 1933.139 | 1099.1121 | 3.1154 | -386.2078 | 3.1151 | 3718.8567 | 3723.8567 | 2.442e-08 | 2.4735e-08 | 492670.3774 | 0.0003969
92 | 2.3784 | 1.666e+22 | 5131956.2594 | 1922.6103 | 1093.1258 | 3.0815 | -387.6202 | 3.0812 | 3759.7556 | 3764.7556 | 2.4421e-08 | 2.4738e-08 | 487315.2646 | 0.00038832
93 | 2.4042 | 1.6933e+22 | 5187738.3927 | 1912.2517 | 1087.2363 | 3.0484 | -389.0174 | 3.0481 | 3800.6541 | 3805.6541 | 2.4421e-08 | 2.4741e-08 | 482075.3155 | 0.00038002
94 | 2.4301 | 1.7206e+22 | 5243520.526 | 1902.0587 | 1081.4409 | 3.0159 | -390.3996 | 3.0157 | 3841.5523 | 3846.5523 | 2.4421e-08 | 2.4743e-08 | 476946.8547 | 0.00037198
95 | 2.4559 | 1.7482e+22 | 5299302.6592 | 1892.0269 | 1075.7372 | 2.9842 | -391.7672 | 2.9839 | 3882.4502 | 3887.4502 | 2.4421e-08 | 2.4746e-08 | 471926.3615 | 0.00036419
96 | 2.4818 | 1.7758e+22 | 5355084.7925 | 1882.1522 | 1070.1228 | 2.9531 | -393.1204 | 2.9529 | 3923.3477 | 3928.3477 | 2.4421e-08 | 2.4749e-08 | 467010.4619 | 0.00035665
97 | 2.5076 | 1.8036e+22 | 5410866.9257 | 1872.4304 | 1064.5953 | 2.9227 | -394.4597 | 2.9224 | 3964.2449 | 3969.2449 | 2.4422e-08 | 2.4751e-08 | 462195.9211 | 0.00034933
98 | 2.5335 | 1.8316e+22 | 5466649.059 | 1862.8576 | 1059.1526 | 2.8928 | -395.7852 | 2.8926 | 4005.1419 | 4010.1419 | 2.4422e-08 | 2.4754e-08 | 457479.6362 | 0.00034224
99 | 2.5593 | 1.8597e+22 | 5522431.1922 | 1853.4301 | 1053.7925 | 2.8636 | -397.0973 | 2.8634 | 4046.0386 | 4051.0386 | 2.4422e-08 | 2.4756e-08 | 452858.6297 | 0.00033536
100 | 2.5852 | 1.8879e+22 | 5578213.3255 | 1844.1443 | 1048.5129 | 2.835 | -398.3962 | 2.8348 | 4086.9349 | 4091.9349 | 2.4422e-08 | 2.4759e-08 | 448330.0434 | 0.00032869
101 | 2.6111 | 1.9163e+22 | 5633995.4587 | 1834.9966 | 1043.3119 | 2.8069 | -399.6822 | 2.8067 | 4127.8311 | 4132.8311 | 2.4422e-08 | 2.4761e-08 | 443891.1321 | 0.00032222
102 | 2.6369 | 1.9449e+22 | 5689777.592 | 1825.9837 | 1038.1875 | 2.7794 | -400.9555 | 2.7792 | 4168.7269 | 4173.7269 | 2.4422e-08 | 2.4763e-08 | 439539.2583 | 0.00031593
103 | 2.6628 | 1.9735e+22 | 5745559.7252 | 1817.1023 | 1033.1378 | 2.7524 | -402.2163 | 2.7522 | 4209.6225 | 4214.6225 | 2.4422e-08 | 2.4766e-08 | 435271.8868 | 0.00030983
104 | 2.6886 | 2.0023e+22 | 5801341.8585 | 1808.3491 | 1028.1611 | 2.726 | -403.4651 | 2.7257 | 4250.5179 | 4255.5179 | 2.4423e-08 | 2.4768e-08 | 431086.5802 | 0.0003039
105 | 2.7145 | 2.0313e+22 | 5857123.9918 | 1799.7212 | 1023.2556 | 2.7 | -404.7018 | 2.6998 | 4291.413 | 4296.413 | 2.4423e-08 | 2.477e-08 | 426980.9938 | 0.00029814
106 | 2.7403 | 2.0604e+22 | 5912906.125 | 1791.2156 | 1018.4196 | 2.6745 | -405.9269 | 2.6743 | 4332.3079 | 4337.3079 | 2.4423e-08 | 2.4772e-08 | 422952.8712 | 0.00029255
107 | 2.7662 | 2.0896e+22 | 5968688.2583 | 1782.8294 | 1013.6515 | 2.6495 | -407.1404 | 2.6493 | 4373.2025 | 4378.2025 | 2.4423e-08 | 2.4774e-08 | 419000.0406 | 0.0002871
108 | 2.792 | 2.1189e+22 | 6024470.3915 | 1774.5599 | 1008.9498 | 2.625 | -408.3427 | 2.6248 | 4414.097 | 4419.097 | 2.4423e-08 | 2.4776e-08 | 415120.4106 | 0.00028181
109 | 2.8179 | 2.1484e+22 | 6080252.5248 | 1766.4044 | 1004.3129 | 2.6009 | -409.5338 | 2.6007 | 4454.9912 | 4459.9912 | 2.4423e-08 | 2.4778e-08 | 411311.9665 | 0.00027667
110 | 2.8437 | 2.1781e+22 | 6136034.658 | 1758.3603 | 999.7393 | 2.5773 | -410.7141 | 2.5771 | 4495.8852 | 4500.8852 | 2.4423e-08 | 2.478e-08 | 407572.7668 | 0.00027166
111 | 2.8696 | 2.2078e+22 | 6191816.7913 | 1750.425 | 995.2276 | 2.554 | -411.8838 | 2.5539 | 4536.779 | 4541.779 | 2.4424e-08 | 2.4782e-08 | 403900.94 | 0.00026679
112 | 2.8954 | 2.2377e+22 | 6247598.9245 | 1742.5962 | 990.7764 | 2.5312 | -413.0429 | 2.5311 | 4577.6726 | 4582.6726 | 2.4424e-08 | 2.4784e-08 | 400294.6816 | 0.00026205
113 | 2.9213 | 2.2678e+22 | 6303381.0578 | 1734.8715 | 986.3844 | 2.5088 | -414.1917 | 2.5087 | 4618.5661 | 4623.5661 | 2.4424e-08 | 2.4786e-08 | 396752.2508 | 0.00025743
114 | 2.9471 | 2.2979e+22 | 6359163.1911 | 1727.2485 | 982.0503 | 2.4868 | -415.3304 | 2.4867 | 4659.4593 | 4664.4593 | 2.4424e-08 | 2.4788e-08 | 393271.9679 | 0.00025294
115 | 2.973 | 2.3282e+22 | 6414945.3243 | 1719.7252 | 977.7728 | 2.4652 | -416.4592 | 2.4651 | 4700.3524 | 4705.3524 | 2.4424e-08 | 2.479e-08 | 389852.2117 | 0.00024856
116 | 2.9988 | 2.3586e+22 | 6470727.4576 | 1712.2993 | 973.5507 | 2.444 | -417.5782 | 2.4438 | 4741.2452 | 4746.2452 | 2.4424e-08 | 2.4792e-08 | 386491.4168 | 0.00024429
117 | 3.0247 | 2.3892e+22 | 6526509.5908 | 1704.9687 | 969.3828 | 2.4231 | -418.6876 | 2.4229 | 4782.1379 | 4787.1379 | 2.4424e-08 | 2.4793e-08 | 383188.0713 | 0.00024014
118 | 3.0505 | 2.4199e+22 | 6582291.7241 | 1697.7315 | 965.268 | 2.4025 | -419.7876 | 2.4024 | 4823.0305 | 4828.0305 | 2.4424e-08 | 2.4795e-08 | 379940.7148 | 0.00023608
119 | 3.0764 | 2.4507e+22 | 6638073.8573 | 1690.5856 | 961.2051 | 2.3823 | -420.8783 | 2.3822 | 4863.9229 | 4868.9229 | 2.4424e-08 | 2.4797e-08 | 376747.9357 | 0.00023213
120 | 3.1022 | 2.4817e+22 | 6693855.9906 | 1683.5292 | 957.1931 | 2.3625 | -421.9598 | 2.3624 | 4904.8151 | 4909.8151 | 2.4424e-08 | 2.4798e-08 | 373608.3695 | 0.00022828
121 | 3.1281 | 2.5128e+22 | 6749638.1238 | 1676.5604 | 953.2309 | 2.343 | -423.0324 | 2.3428 | 4945.7071 | 4950.7071 | 2.4425e-08 | 2.48e-08 | 370520.6971 | 0.00022453
122 | 3.1539 | 2.544e+22 | 6805420.2571 | 1669.6774 | 949.3174 | 2.3238 | -424.0962 | 2.3236 | 4986.5991 | 4991.5991 | 2.4425e-08 | 2.4802e-08 | 367483.6422 | 0.00022086
123 | 3.1798 | 2.5753e+22 | 6861202.3903 | 1662.8785 | 945.4518 | 2.3049 | -425.1512 | 2.3047 | 5027.4908 | 5032.4908 | 2.4425e-08 | 2.4803e-08 | 364495.9703 | 0.00021729
124 | 3.2056 | 2.6068e+22 | 6916984.5236 | 1656.1619 | 941.633 | 2.2863 | -426.1978 | 2.2862 | 5068.3824 | 5073.3824 | 2.4425e-08 | 2.4805e-08 | 361556.4866 | 0.0002138
125 | 3.2315 | 2.6384e+22 | 6972766.6569 | 1649.5261 | 937.8601 | 2.268 | -427.2359 | 2.2679 | 5109.2739 | 5114.2739 | 2.4425e-08 | 2.4806e-08 | 358664.0348 | 0.00021039
126 | 3.2574 | 2.6701e+22 | 7028548.7901 | 1642.9694 | 934.1322 | 2.25 | -428.2658 | 2.2499 | 5150.1653 | 5155.1653 | 2.4425e-08 | 2.4808e-08 | 355817.4948 | 0.00020706
127 | 3.2832 | 2.7019e+22 | 7084330.9234 | 1636.4902 | 930.4484 | 2.2323 | -429.2875 | 2.2322 | 5191.0565 | 5196.0565 | 2.4425e-08 | 2.4809e-08 | 353015.7822 | 0.00020382
128 | 3.3091 | 2.7339e+22 | 7140113.0566 | 1630.0871 | 926.8078 | 2.2148 | -430.3012 | 2.2147 | 5231.9475 | 5236.9475 | 2.4425e-08 | 2.4811e-08 | 350257.8464 | 0.00020065
129 | 3.3349 | 2.766e+22 | 7195895.1899 | 1623.7585 | 923.2096 | 2.1977 | -431.307 | 2.1976 | 5272.8385 | 5277.8385 | 2.4425e-08 | 2.4812e-08 | 347542.6693 | 0.00019755
130 | 3.3608 | 2.7982e+22 | 7251677.3231 | 1617.503 | 919.653 | 2.1808 | -432.3051 | 2.1807 | 5313.7293 | 5318.7293 | 2.4425e-08 | 2.4814e-08 | 344869.2642 | 0.00019452
131 | 3.3866 | 2.8306e+22 | 7307459.4564 | 1611.3193 | 916.1372 | 2.1641 | -433.2955 | 2.164 | 5354.62 | 5359.62 | 2.4425e-08 | 2.4815e-08 | 342236.6744 | 0.00019156
132 | 3.4125 | 2.863e+22 | 7363241.5896 | 1605.206 | 912.6613 | 2.1477 | -434.2783 | 2.1476 | 5395.5106 | 5400.5106 | 2.4425e-08 | 2.4817e-08 | 339643.9723 | 0.00018867
133 | 3.4383 | 2.8956e+22 | 7419023.7229 | 1599.1617 | 909.2248 | 2.1316 | -435.2538 | 2.1315 | 5436.401 | 5441.401 | 2.4426e-08 | 2.4818e-08 | 337090.2582 | 0.00018585
134 | 3.4642 | 2.9284e+22 | 7474805.8561 | 1593.1851 | 905.8267 | 2.1157 | -436.222 | 2.1156 | 5477.2914 | 5482.2914 | 2.4426e-08 | 2.4819e-08 | 334574.6593 | 0.00018308
135 | 3.49 | 2.9612e+22 | 7530587.9894 | 1587.2751 | 902.4665 | 2.1 | -437.1829 | 2.0999 | 5518.1816 | 5523.1816 | 2.4426e-08 | 2.4821e-08 | 332096.3285 | 0.00018038
136 | 3.5159 | 2.9942e+22 | 7586370.1227 | 1581.4303 | 899.1434 | 2.0846 | -438.1368 | 2.0845 | 5559.0717 | 5564.0717 | 2.4426e-08 | 2.4822e-08 | 329654.4437 | 0.00017774
137 | 3.5417 | 3.0272e+22 | 7642152.2559 | 1575.6496 | 895.8567 | 2.0693 | -439.0837 | 2.0692 | 5599.9618 | 5604.9618 | 2.4426e-08 | 2.4823e-08 | 327248.2069 | 0.00017516
138 | 3.5676 | 3.0604e+22 | 7697934.3892 | 1569.9319 | 892.6058 | 2.0543 | -440.0237 | 2.0543 | 5640.8517 | 5645.8517 | 2.4426e-08 | 2.4824e-08 | 324876.8431 | 0.00017263
139 | 3.5934 | 3.0938e+22 | 7753716.5224 | 1564.2759 | 889.39 | 2.0396 | -440.9569 | 2.0395 | 5681.7415 | 5686.7415 | 2.4426e-08 | 2.4826e-08 | 322539.5996 | 0.00017015
140 | 3.6193 | 3.1272e+22 | 7809498.6557 | 1558.6806 | 886.2087 | 2.025 | -441.8834 | 2.0249 | 5722.6312 | 5727.6312 | 2.4426e-08 | 2.4827e-08 | 320235.7453 | 0.00016773
141 | 3.6451 | 3.1608e+22 | 7865280.7889 | 1553.1449 | 883.0613 | 2.0106 | -442.8033 | 2.0105 | 5763.5208 | 5768.5208 | 2.4426e-08 | 2.4828e-08 | 317964.5698 | 0.00016536
142 | 3.671 | 3.1944e+22 | 7921062.9222 | 1547.6678 | 879.9472 | 1.9965 | -443.7167 | 1.9964 | 5804.4103 | 5809.4103 | 2.4426e-08 | 2.4829e-08 | 315725.3827 | 0.00016304
143 | 3.6968 | 3.2282e+22 | 7976845.0554 | 1542.2482 | 876.8658 | 1.9825 | -444.6238 | 1.9824 | 5845.2997 | 5850.2997 | 2.4426e-08 | 2.4831e-08 | 313517.5129 | 0.00016077
144 | 3.7227 | 3.2622e+22 | 8032627.1887 | 1536.8851 | 873.8166 | 1.9687 | -445.5245 | 1.9687 | 5886.1891 | 5891.1891 | 2.4426e-08 | 2.4832e-08 | 311340.3079 | 0.00015855
145 | 3.7485 | 3.2962e+22 | 8088409.322 | 1531.5776 | 870.7989 | 1.9552 | -446.4189 | 1.9551 | 5927.0783 | 5932.0783 | 2.4426e-08 | 2.4833e-08 | 309193.1334 | 0.00015637
146 | 3.7744 | 3.3304e+22 | 8144191.4552 | 1526.3247 | 867.8123 | 1.9418 | -447.3072 | 1.9417 | 5967.9675 | 5972.9675 | 2.4426e-08 | 2.4834e-08 | 307075.3722 | 0.00015423
147 | 3.8002 | 3.3646e+22 | 8199973.5885 | 1521.1254 | 864.8562 | 1.9286 | -448.1895 | 1.9285 | 6008.8565 | 6013.8565 | 2.4426e-08 | 2.4835e-08 | 304986.4241 | 0.00015214
148 | 3.8261 | 3.399e+22 | 8255755.7217 | 1515.9789 | 861.9301 | 1.9155 | -449.0658 | 1.9155 | 6049.7455 | 6054.7455 | 2.4426e-08 | 2.4836e-08 | 302925.705 | 0.00015009
149 | 3.8519 | 3.4335e+22 | 8311537.855 | 1510.8843 | 859.0335 | 1.9027 | -449.9361 | 1.9026 | 6090.6344 | 6095.6344 | 2.4426e-08 | 2.4837e-08 | 300892.6466 | 0.00014809
150 | 3.8778 | 3.4681e+22 | 8367319.9882 | 1505.8407 | 856.1659 | 1.89 | -450.8007 | 1.8899 | 6131.5232 | 6136.5232 | 2.4426e-08 | 2.4838e-08 | 298886.6956 | 0.00014612
151 | 3.9037 | 3.5029e+22 | 8423102.1215 | 1500.8473 | 853.3268 | 1.8775 | -451.6595 | 1.8774 | 6172.412 | 6177.412 | 2.4427e-08 | 2.4839e-08 | 296907.3135 | 0.00014419
152 | 3.9295 | 3.5377e+22 | 8478884.2547 | 1495.9032 | 850.5158 | 1.8651 | -452.5127 | 1.8651 | 6213.3006 | 6218.3006 | 2.4427e-08 | 2.484e-08 | 294953.9759 | 0.0001423
153 | 3.9554 | 3.5727e+22 | 8534666.388 | 1491.0077 | 847.7324 | 1.8529 | -453.3602 | 1.8529 | 6254.1892 | 6259.1892 | 2.4427e-08 | 2.4842e-08 | 293026.1722 | 0.00014045
154 | 3.9812 | 3.6078e+22 | 8590448.5212 | 1486.1599 | 844.9761 | 1.8409 | -454.2022 | 1.8408 | 6295.0777 | 6300.0777 | 2.4427e-08 | 2.4843e-08 | 291123.4048 | 0.00013863
155 | 4.0071 | 3.643e+22 | 8646230.6545 | 1481.3591 | 842.2465 | 1.829 | -455.0388 | 1.829 | 6335.9661 | 6340.9661 | 2.4427e-08 | 2.4844e-08 | 289245.1893 | 0.00013685
156 | 4.0329 | 3.6783e+22 | 8702012.7878 | 1476.6044 | 839.5432 | 1.8173 | -455.87 | 1.8172 | 6376.8545 | 6381.8545 | 2.4427e-08 | 2.4845e-08 | 287391.0535 | 0.0001351
157 | 4.0588 | 3.7137e+22 | 8757794.921 | 1471.8953 | 836.8658 | 1.8057 | -456.6959 | 1.8057 | 6417.7428 | 6422.7428 | 2.4427e-08 | 2.4846e-08 | 285560.5372 | 0.00013338
158 | 4.0846 | 3.7492e+22 | 8813577.0543 | 1467.231 | 834.2138 | 1.7943 | -457.5166 | 1.7942 | 6458.631 | 6463.631 | 2.4427e-08 | 2.4847e-08 | 283753.1921 | 0.0001317
159 | 4.1105 | 3.7849e+22 | 8869359.1875 | 1462.6106 | 831.5869 | 1.783 | -458.332 | 1.783 | 6499.5192 | 6504.5192 | 2.4427e-08 | 2.4847e-08 | 281968.5808 | 0.00013005
160 | 4.1363 | 3.8206e+22 | 8925141.3208 | 1458.0337 | 828.9846 | 1.7719 | -459.1424 | 1.7718 | 6540.4073 | 6545.4073 | 2.4427e-08 | 2.4848e-08 | 280206.2771 | 0.00012843
161 | 4.1622 | 3.8565e+22 | 8980923.454 | 1453.4995 | 826.4066 | 1.7609 | -459.9477 | 1.7608 | 6581.2953 | 6586.2953 | 2.4427e-08 | 2.4849e-08 | 278465.8655 | 0.00012684
162 | 4.188 | 3.8925e+22 | 9036705.5873 | 1449.0073 | 823.8525 | 1.75 | -460.748 | 1.7499 | 6622.1832 | 6627.1832 | 2.4427e-08 | 2.485e-08 | 276746.9404 | 0.00012528
163 | 4.2139 | 3.9286e+22 | 9092487.7205 | 1444.5565 | 821.3219 | 1.7393 | -461.5434 | 1.7392 | 6663.0711 | 6668.0711 | 2.4427e-08 | 2.4851e-08 | 275049.1064 | 0.00012375
164 | 4.2397 | 3.9648e+22 | 9148269.8538 | 1440.1464 | 818.8145 | 1.7287 | -462.3339 | 1.7286 | 6703.959 | 6708.959 | 2.4427e-08 | 2.4852e-08 | 273371.9777 | 0.00012224
165 | 4.2656 | 4.0011e+22 | 9204051.987 | 1435.7765 | 816.3299 | 1.7182 | -463.1197 | 1.7181 | 6744.8467 | 6749.8467 | 2.4427e-08 | 2.4853e-08 | 271715.1778 | 0.00012077
166 | 4.2914 | 4.0375e+22 | 9259834.1203 | 1431.4461 | 813.8678 | 1.7078 | -463.9007 | 1.7078 | 6785.7344 | 6790.7344 | 2.4427e-08 | 2.4854e-08 | 270078.3394 | 0.00011931
167 | 4.3173 | 4.0741e+22 | 9315616.2536 | 1427.1547 | 811.4279 | 1.6976 | -464.6769 | 1.6975 | 6826.6221 | 6831.6221 | 2.4427e-08 | 2.4855e-08 | 268461.1039 | 0.00011789
168 | 4.3431 | 4.1107e+22 | 9371398.3868 | 1422.9016 | 809.0097 | 1.6875 | -465.4486 | 1.6874 | 6867.5097 | 6872.5097 | 2.4427e-08 | 2.4856e-08 | 266863.1211 | 0.00011649
169 | 4.369 | 4.1475e+22 | 9427180.5201 | 1418.6863 | 806.6131 | 1.6775 | -466.2157 | 1.6775 | 6908.3972 | 6913.3972 | 2.4427e-08 | 2.4856e-08 | 265284.0494 | 0.00011512
170 | 4.3948 | 4.1844e+22 | 9482962.6533 | 1414.5083 | 804.2376 | 1.6676 | -466.9782 | 1.6676 | 6949.2847 | 6954.2847 | 2.4427e-08 | 2.4857e-08 | 263723.555 | 0.00011377
171 | 4.4207 | 4.2213e+22 | 9538744.7866 | 1410.3669 | 801.883 | 1.6579 | -467.7363 | 1.6578 | 6990.1721 | 6995.1721 | 2.4427e-08 | 2.4858e-08 | 262181.312 | 0.00011244
172 | 4.4465 | 4.2584e+22 | 9594526.9198 | 1406.2617 | 799.5489 | 1.6482 | -468.49 | 1.6482 | 7031.0595 | 7036.0595 | 2.4427e-08 | 2.4859e-08 | 260657.002 | 0.00011114
173 | 4.4724 | 4.2956e+22 | 9650309.0531 | 1402.1922 | 797.2351 | 1.6387 | -469.2393 | 1.6387 | 7071.9468 | 7076.9468 | 2.4427e-08 | 2.486e-08 | 259150.3141 | 0.00010986
174 | 4.4982 | 4.3329e+22 | 9706091.1863 | 1398.1577 | 794.9413 | 1.6293 | -469.9843 | 1.6293 | 7112.8341 | 7117.8341 | 2.4427e-08 | 2.4861e-08 | 257660.9445 | 0.0001086
175 | 4.5241 | 4.3703e+22 | 9761873.3196 | 1394.1579 | 792.6671 | 1.62 | -470.725 | 1.62 | 7153.7213 | 7158.7213 | 2.4427e-08 | 2.4861e-08 | 256188.5963 | 0.00010736
176 | 4.55 | 4.4078e+22 | 9817655.4529 | 1390.1922 | 790.4124 | 1.6108 | -471.4615 | 1.6107 | 7194.6085 | 7199.6085 | 2.4427e-08 | 2.4862e-08 | 254732.9792 | 0.00010614
177 | 4.5758 | 4.4454e+22 | 9873437.5861 | 1386.2602 | 788.1768 | 1.6017 | -472.1938 | 1.6016 | 7235.4956 | 7240.4956 | 2.4427e-08 | 2.4863e-08 | 253293.8099 | 0.00010495
178 | 4.6017 | 4.4831e+22 | 9929219.7194 | 1382.3613 | 785.96 | 1.5927 | -472.922 | 1.5926 | 7276.3827 | 7281.3827 | 2.4428e-08 | 2.4864e-08 | 251870.8109 | 0.00010377
179 | 4.6275 | 4.521e+22 | 9985001.8526 | 1378.4952 | 783.7619 | 1.5838 | -473.6461 | 1.5838 | 7317.2697 | 7322.2697 | 2.4428e-08 | 2.4864e-08 | 250463.7114 | 0.00010262
180 | 4.6534 | 4.5589e+22 | 10040783.9859 | 1374.6613 | 781.5821 | 1.575 | -474.3661 | 1.575 | 7358.1566 | 7363.1566 | 2.4428e-08 | 2.4865e-08 | 249072.2464 | 0.00010148
181 | 4.6792 | 4.597e+22 | 10096566.1191 | 1370.8592 | 779.4203 | 1.5663 | -475.0822 | 1.5663 | 7399.0436 | 7404.0436 | 2.4428e-08 | 2.4866e-08 | 247696.1566 | 0.00010036
182 | 4.7051 | 4.6351e+22 | 10152348.2524 | 1367.0885 | 777.2764 | 1.5577 | -475.7944 | 1.5576 | 7439.9305 | 7444.9305 | 2.4428e-08 | 2.4867e-08 | 246335.1887 | 9.9263e-05
183 | 4.7309 | 4.6734e+22 | 10208130.3856 | 1363.3487 | 775.1501 | 1.5492 | -476.5026 | 1.5491 | 7480.8173 | 7485.8173 | 2.4428e-08 | 2.4867e-08 | 244989.0948 | 9.8181e-05
184 | 4.7568 | 4.7117e+22 | 10263912.5189 | 1359.6394 | 773.0412 | 1.5408 | -477.207 | 1.5407 | 7521.7041 | 7526.7041 | 2.4428e-08 | 2.4868e-08 | 243657.6323 | 9.7117e-05
185 | 4.7826 | 4.7502e+22 | 10319694.6521 | 1355.9603 | 770.9494 | 1.5324 | -477.9076 | 1.5324 | 7562.5908 | 7567.5908 | 2.4428e-08 | 2.4869e-08 | 242340.564 | 9.607e-05
186 | 4.8085 | 4.7887e+22 | 10375476.7854 | 1352.3108 | 768.8744 | 1.5242 | -478.6043 | 1.5242 | 7603.4775 | 7608.4775 | 2.4428e-08 | 2.4869e-08 | 241037.6578 | 9.504e-05
187 | 4.8343 | 4.8274e+22 | 10431258.9187 | 1348.6907 | 766.8161 | 1.516 | -479.2974 | 1.516 | 7644.3642 | 7649.3642 | 2.4428e-08 | 2.487e-08 | 239748.6863 | 9.4027e-05
188 | 4.8602 | 4.8662e+22 | 10487041.0519 | 1345.0995 | 764.7743 | 1.508 | -479.9868 | 1.5079 | 7685.2508 | 7690.2508 | 2.4428e-08 | 2.4871e-08 | 238473.4274 | 9.303e-05
189 | 4.886 | 4.9051e+22 | 10542823.1852 | 1341.5368 | 762.7487 | 1.5 | -480.6725 | 1.5 | 7726.1374 | 7731.1374 | 2.4428e-08 | 2.4872e-08 | 237211.6632 | 9.2048e-05
190 | 4.9119 | 4.944e+22 | 10598605.3184 | 1338.0023 | 760.7391 | 1.4921 | -481.3545 | 1.4921 | 7767.024 | 7772.024 | 2.4428e-08 | 2.4872e-08 | 235963.1808 | 9.1082e-05
191 | 4.9377 | 4.9831e+22 | 10654387.4517 | 1334.4955 | 758.7453 | 1.4843 | -482.033 | 1.4843 | 7807.9105 | 7812.9105 | 2.4428e-08 | 2.4873e-08 | 234727.7714 | 9.0131e-05
192 | 4.9636 | 5.0223e+22 | 10710169.5849 | 1331.0162 | 756.7671 | 1.4766 | -482.708 | 1.4765 | 7848.7969 | 7853.7969 | 2.4428e-08 | 2.4874e-08 | 233505.231 | 8.9195e-05
193 | 4.9894 | 5.0616e+22 | 10765951.7182 | 1327.5639 | 754.8042 | 1.4689 | -483.3794 | 1.4689 | 7889.6834 | 7894.6834 | 2.4428e-08 | 2.4874e-08 | 232295.3593 | 8.8273e-05
194 | 5.0153 | 5.101e+22 | 10821733.8514 | 1324.1384 | 752.8566 | 1.4613 | -484.0474 | 1.4613 | 7930.5698 | 7935.5698 | 2.4428e-08 | 2.4875e-08 | 231097.9605 | 8.7365e-05
195 | 5.0411 | 5.1405e+22 | 10877515.9847 | 1320.7393 | 750.924 | 1.4538 | -484.712 | 1.4538 | 7971.4561 | 7976.4561 | 2.4428e-08 | 2.4875e-08 | 229912.8428 | 8.6472e-05
196 | 5.067 | 5.1801e+22 | 10933298.1179 | 1317.3662 | 749.0062 | 1.4464 | -485.3731 | 1.4464 | 8012.3424 | 8017.3424 | 2.4428e-08 | 2.4876e-08 | 228739.8181 | 8.5592e-05
197 | 5.0928 | 5.2197e+22 | 10989080.2512 | 1314.0188 | 747.103 | 1.4391 | -486.0309 | 1.4391 | 8053.2287 | 8058.2287 | 2.4428e-08 | 2.4877e-08 | 227578.7023 | 8.4725e-05
198 | 5.1187 | 5.2595e+22 | 11044862.3845 | 1310.6968 | 745.2142 | 1.4318 | -486.6854 | 1.4318 | 8094.115 | 8099.115 | 2.4428e-08 | 2.4877e-08 | 226429.3149 | 8.3872e-05
199 | 5.1445 | 5.2994e+22 | 11100644.5177 | 1307.3998 | 743.3397 | 1.4246 | -487.3365 | 1.4246 | 8135.0012 | 8140.0012 | 2.4428e-08 | 2.4878e-08 | 225291.4791 | 8.3031e-05
200 | 5.1704 | 5.3394e+22 | 11156426.651 | 1304.1276 | 741.4792 | 1.4175 | -487.9844 | 1.4175 | 8175.8874 | 8180.8874 | 2.4428e-08 | 2.4879e-08 | 224165.0217 | 8.2203e-05
201 | 5.1963 | 5.3795e+22 | 11212208.7842 | 1300.8799 | 739.6327 | 1.4104 | -488.6291 | 1.4104 | 8216.7735 | 8221.7735 | 2.4428e-08 | 2.4879e-08 | 223049.7729 | 8.1387e-05
202 | 5.2221 | 5.4197e+22 | 11267990.9175 | 1297.6563 | 737.7998 | 1.4035 | -489.2705 | 1.4034 | 8257.6596 | 8262.6596 | 2.4428e-08 | 2.488e-08 | 221945.5661 | 8.0584e-05
203 | 5.248 | 5.46e+22 | 11323773.0507 | 1294.4565 | 735.9806 | 1.3965 | -489.9088 | 1.3965 | 8298.5457 | 8303.5457 | 2.4428e-08 | 2.488e-08 | 220852.2381 | 7.9792e-05
204 | 5.2738 | 5.5004e+22 | 11379555.184 | 1291.2803 | 734.1747 | 1.3897 | -490.544 | 1.3897 | 8339.4317 | 8344.4317 | 2.4428e-08 | 2.4881e-08 | 219769.6291 | 7.9012e-05
205 | 5.2997 | 5.5409e+22 | 11435337.3172 | 1288.1274 | 732.3821 | 1.3829 | -491.1761 | 1.3829 | 8380.3178 | 8385.3178 | 2.4428e-08 | 2.4881e-08 | 218697.5822 | 7.8243e-05
206 | 5.3255 | 5.5815e+22 | 11491119.4505 | 1284.9974 | 730.6025 | 1.3762 | -491.805 | 1.3762 | 8421.2037 | 8426.2037 | 2.4428e-08 | 2.4882e-08 | 217635.9434 | 7.7485e-05
207 | 5.3514 | 5.6222e+22 | 11546901.5838 | 1281.8901 | 728.8358 | 1.3696 | -492.431 | 1.3695 | 8462.0897 | 8467.0897 | 2.4428e-08 | 2.4883e-08 | 216584.562 | 7.6739e-05
208 | 5.3772 | 5.663e+22 | 11602683.717 | 1278.8053 | 727.0819 | 1.363 | -493.0539 | 1.3629 | 8502.9756 | 8507.9756 | 2.4428e-08 | 2.4883e-08 | 215543.2901 | 7.6003e-05
209 | 5.4031 | 5.7038e+22 | 11658465.8503 | 1275.7427 | 725.3406 | 1.3565 | -493.6738 | 1.3564 | 8543.8615 | 8548.8615 | 2.4428e-08 | 2.4884e-08 | 214511.9825 | 7.5277e-05
210 | 5.4289 | 5.7448e+22 | 11714247.9835 | 1272.7019 | 723.6117 | 1.35 | -494.2908 | 1.35 | 8584.7474 | 8589.7474 | 2.4428e-08 | 2.4884e-08 | 213490.4969 | 7.4562e-05
211 | 5.4548 | 5.7859e+22 | 11770030.1168 | 1269.6828 | 721.8951 | 1.3436 | -494.9048 | 1.3436 | 8625.6332 | 8630.6332 | 2.4428e-08 | 2.4885e-08 | 212478.6936 | 7.3857e-05
212 | 5.4806 | 5.8271e+22 | 11825812.25 | 1266.685 | 720.1907 | 1.3373 | -495.516 | 1.3372 | 8666.519 | 8671.519 | 2.4428e-08 | 2.4885e-08 | 211476.4356 | 7.3162e-05
213 | 5.5065 | 5.8684e+22 | 11881594.3833 | 1263.7084 | 718.4983 | 1.331 | -496.1242 | 1.331 | 8707.4048 | 8712.4048 | 2.4428e-08 | 2.4886e-08 | 210483.5885 | 7.2477e-05
214 | 5.5323 | 5.9097e+22 | 11937376.5165 | 1260.7527 | 716.8178 | 1.3248 | -496.7296 | 1.3247 | 8748.2905 | 8753.2905 | 2.4428e-08 | 2.4886e-08 | 209500.0203 | 7.1802e-05
215 | 5.5582 | 5.9512e+22 | 11993158.6498 | 1257.8176 | 715.149 | 1.3186 | -497.3322 | 1.3186 | 8789.1763 | 8794.1763 | 2.4428e-08 | 2.4887e-08 | 208525.6016 | 7.1135e-05
216 | 5.584 | 5.9928e+22 | 12048940.783 | 1254.9029 | 713.4918 | 1.3125 | -497.932 | 1.3125 | 8830.062 | 8835.062 | 2.4428e-08 | 2.4887e-08 | 207560.2053 | 7.0478e-05
217 | 5.6099 | 6.0344e+22 | 12104722.9163 | 1252.0084 | 711.8461 | 1.3064 | -498.529 | 1.3064 | 8870.9476 | 8875.9476 | 2.4428e-08 | 2.4888e-08 | 206603.7067 | 6.983e-05
218 | 5.6357 | 6.0762e+22 | 12160505.0496 | 1249.1338 | 710.2118 | 1.3005 | -499.1233 | 1.3004 | 8911.8333 | 8916.8333 | 2.4428e-08 | 2.4889e-08 | 205655.9832 | 6.9191e-05
219 | 5.6616 | 6.1181e+22 | 12216287.1828 | 1246.2789 | 708.5886 | 1.2945 | -499.7149 | 1.2945 | 8952.7189 | 8957.7189 | 2.4428e-08 | 2.4889e-08 | 204716.9148 | 6.8561e-05
220 | 5.6874 | 6.16e+22 | 12272069.3161 | 1243.4436 | 706.9765 | 1.2886 | -500.3038 | 1.2886 | 8993.6045 | 8998.6045 | 2.4428e-08 | 2.489e-08 | 203786.3834 | 6.7939e-05
221 | 5.7133 | 6.2021e+22 | 12327851.4493 | 1240.6274 | 705.3753 | 1.2828 | -500.8899 | 1.2828 | 9034.49 | 9039.49 | 2.4428e-08 | 2.489e-08 | 202864.273 | 6.7326e-05
222 | 5.7391 | 6.2442e+22 | 12383633.5826 | 1237.8304 | 703.785 | 1.277 | -501.4735 | 1.277 | 9075.3756 | 9080.3756 | 2.4428e-08 | 2.4891e-08 | 201950.47 | 6.6721e-05
223 | 5.765 | 6.2864e+22 | 12439415.7158 | 1235.0521 | 702.2054 | 1.2713 | -502.0544 | 1.2713 | 9116.2611 | 9121.2611 | 2.4428e-08 | 2.4891e-08 | 201044.8625 | 6.6124e-05
224 | 5.7908 | 6.3288e+22 | 12495197.8491 | 1232.2925 | 700.6364 | 1.2656 | -502.6327 | 1.2656 | 9157.1466 | 9162.1466 | 2.4428e-08 | 2.4891e-08 | 200147.3408 | 6.5535e-05
225 | 5.8167 | 6.3712e+22 | 12550979.9823 | 1229.5513 | 699.0778 | 1.26 | -503.2085 | 1.26 | 9198.0321 | 9203.0321 | 2.4428e-08 | 2.4892e-08 | 199257.7971 | 6.4954e-05
226 | 5.8426 | 6.4137e+22 | 12606762.1156 | 1226.8283 | 697.5296 | 1.2544 | -503.7817 | 1.2544 | 9238.9175 | 9243.9175 | 2.4428e-08 | 2.4892e-08 | 198376.1254 | 6.4381e-05
227 | 5.8684 | 6.4563e+22 | 12662544.2488 | 1224.1233 | 695.9917 | 1.2489 | -504.3524 | 1.2489 | 9279.8029 | 9284.8029 | 2.4428e-08 | 2.4893e-08 | 197502.2218 | 6.3815e-05
228 | 5.8943 | 6.499e+22 | 12718326.3821 | 1221.4361 | 694.4639 | 1.2434 | -504.9205 | 1.2434 | 9320.6883 | 9325.6883 | 2.4428e-08 | 2.4893e-08 | 196635.984 | 6.3256e-05
229 | 5.9201 | 6.5418e+22 | 12774108.5154 | 1218.7666 | 692.946 | 1.238 | -505.4862 | 1.238 | 9361.5737 | 9366.5737 | 2.4429e-08 | 2.4894e-08 | 195777.3115 | 6.2705e-05
230 | 5.946 | 6.5847e+22 | 12829890.6486 | 1216.1144 | 691.4381 | 1.2326 | -506.0494 | 1.2326 | 9402.4591 | 9407.4591 | 2.4429e-08 | 2.4894e-08 | 194926.1058 | 6.2161e-05
231 | 5.9718 | 6.6277e+22 | 12885672.7819 | 1213.4795 | 689.94 | 1.2273 | -506.6102 | 1.2272 | 9443.3444 | 9448.3444 | 2.4429e-08 | 2.4895e-08 | 194082.2699 | 6.1624e-05
232 | 5.9977 | 6.6708e+22 | 12941454.9151 | 1210.8617 | 688.4516 | 1.222 | -507.1685 | 1.222 | 9484.2297 | 9489.2297 | 2.4429e-08 | 2.4895e-08 | 193245.7084 | 6.1094e-05
233 | 6.0235 | 6.714e+22 | 12997237.0484 | 1208.2607 | 686.9728 | 1.2167 | -507.7244 | 1.2167 | 9525.115 | 9530.115 | 2.4429e-08 | 2.4896e-08 | 192416.3277 | 6.0571e-05
234 | 6.0494 | 6.7572e+22 | 13053019.1816 | 1205.6764 | 685.5035 | 1.2115 | -508.278 | 1.2115 | 9566.0002 | 9571.0002 | 2.4429e-08 | 2.4896e-08 | 191594.0357 | 6.0055e-05
235 | 6.0752 | 6.8006e+22 | 13108801.3149 | 1203.1087 | 684.0435 | 1.2064 | -508.8292 | 1.2064 | 9606.8855 | 9611.8855 | 2.4429e-08 | 2.4897e-08 | 190778.7419 | 5.9545e-05
236 | 6.1011 | 6.8441e+22 | 13164583.4481 | 1200.5572 | 682.5929 | 1.2013 | -509.3781 | 1.2012 | 9647.7707 | 9652.7707 | 2.4429e-08 | 2.4897e-08 | 189970.3574 | 5.9041e-05
237 | 6.1269 | 6.8876e+22 | 13220365.5814 | 1198.0219 | 681.1514 | 1.1962 | -509.9246 | 1.1962 | 9688.6559 | 9693.6559 | 2.4429e-08 | 2.4897e-08 | 189168.7947 | 5.8544e-05
238 | 6.1528 | 6.9312e+22 | 13276147.7147 | 1195.5027 | 679.719 | 1.1912 | -510.4688 | 1.1912 | 9729.5411 | 9734.5411 | 2.4429e-08 | 2.4898e-08 | 188373.9678 | 5.8053e-05
239 | 6.1786 | 6.975e+22 | 13331929.8479 | 1192.9992 | 678.2957 | 1.1862 | -511.0108 | 1.1862 | 9770.4263 | 9775.4263 | 2.4429e-08 | 2.4898e-08 | 187585.7922 | 5.7569e-05
240 | 6.2045 | 7.0188e+22 | 13387711.9812 | 1190.5114 | 676.8812 | 1.1812 | -511.5505 | 1.1812 | 9811.3114 | 9816.3114 | 2.4429e-08 | 2.4899e-08 | 186804.1848 | 5.709e-05
241 | 6.2303 | 7.0627e+22 | 13443494.1144 | 1188.0391 | 675.4755 | 1.1763 | -512.0879 | 1.1763 | 9852.1965 | 9857.1965 | 2.4429e-08 | 2.4899e-08 | 186029.0637 | 5.6617e-05
242 | 6.2562 | 7.1067e+22 | 13499276.2477 | 1185.5822 | 674.0786 | 1.1715 | -512.6232 | 1.1715 | 9893.0816 | 9898.0816 | 2.4429e-08 | 2.49e-08 | 185260.3485 | 5.615e-05
243 | 6.282 | 7.1508e+22 | 13555058.3809 | 1183.1404 | 672.6903 | 1.1667 | -513.1562 | 1.1666 | 9933.9667 | 9938.9667 | 2.4429e-08 | 2.49e-08 | 184497.9603 | 5.5689e-05
244 | 6.3079 | 7.195e+22 | 13610840.5142 | 1180.7136 | 671.3105 | 1.1619 | -513.687 | 1.1619 | 9974.8518 | 9979.8518 | 2.4429e-08 | 2.49e-08 | 183741.8211 | 5.5234e-05
245 | 6.3337 | 7.2393e+22 | 13666622.6474 | 1178.3017 | 669.9392 | 1.1571 | -514.2157 | 1.1571 | 10015.7368 | 10020.7368 | 2.4429e-08 | 2.4901e-08 | 182991.8545 | 5.4784e-05
246 | 6.3596 | 7.2836e+22 | 13722404.7807 | 1175.9046 | 668.5763 | 1.1524 | -514.7422 | 1.1524 | 10056.6219 | 10061.6219 | 2.4429e-08 | 2.4901e-08 | 182247.9851 | 5.434e-05
247 | 6.3854 | 7.3281e+22 | 13778186.9139 | 1173.522 | 667.2216 | 1.1478 | -515.2665 | 1.1478 | 10097.5069 | 10102.5069 | 2.4429e-08 | 2.4902e-08 | 181510.139 | 5.3901e-05
248 | 6.4113 | 7.3726e+22 | 13833969.0472 | 1171.1538 | 665.8752 | 1.1431 | -515.7888 | 1.1431 | 10138.3919 | 10143.3919 | 2.4429e-08 | 2.4902e-08 | 180778.2433 | 5.3467e-05
249 | 6.4371 | 7.4173e+22 | 13889751.1805 | 1168.7999 | 664.5368 | 1.1385 | -516.3089 | 1.1385 | 10179.2769 | 10184.2769 | 2.4429e-08 | 2.4902e-08 | 180052.2263 | 5.3038e-05
250 | 6.463 | 7.462e+22 | 13945533.3137 | 1166.4602 | 663.2065 | 1.134 | -516.827 | 1.134 | 10220.1618 | 10225.1618 | 2.4429e-08 | 2.4903e-08 | 179332.0174 | 5.2615e-05