## parameters
parameter | value
mode | prop
temperature (K) | 300
effective mass (m_e) | 0.3
carrier | hole
charge sign | 1
scattering factor r | 0.5
mean free path l0 (m) | 1e-08
lattice thermal conductivity (W/m/K) | 5
eta minimum | -30
eta maximum | 250
eta points | 281
effective DOS (cm^-3) | 4.1234e+18
DOS prefactor (cm^-3 eV^-3/2) | 1.1194e+21
free-electron Lorenz number (W ohm/K^2) | 2.443005e-08
Fermi integral | tktransport.fermi.FermiIntegral_fast

## data
eta=(EF-Eedge)/kBT | eta*kBT (eV) | N (cm^-3) | sigma (S/cm) | mu (cm^2/V/s) | tau(EF) (fs) | <tau> (fs) | S (uV/K) | S non-degenerate (uV/K) | S degenerate (uV/K) | kappa_e (W/m/K) | kappa_total (W/m/K) | Lorenz (W ohm/K^2) | Lorenz approximate (W ohm/K^2) | PF (W/m/K^2) | PF (uW/cm/K^2) | ZT
-30 | -0.77556 | 385850.8 | 3.347071e-12 | 54.1421 |  | 9.234958 | 2800.633 | 2800.633 | 170650727310.1 | 1.864112e-15 | 5 | 1.856461e-08 | 1.5e-08 | 2.625291e-15 | 2.625291e-11 | 1.575174e-13
-29 | -0.749708 | 1048851.3 | 9.098282e-12 | 54.1421 |  | 9.234958 | 2714.46 | 2714.46 | 87615004776.4 | 5.067181e-15 | 5 | 1.856461e-08 | 1.5e-08 | 6.703881e-15 | 6.703881e-11 | 4.022328e-13
-28 | -0.723856 | 2851073.4 | 2.473169e-11 | 54.1421 |  | 9.234958 | 2628.287 | 2628.287 | 44983043336.3 | 1.377403e-14 | 5 | 1.856461e-08 | 1.5e-08 | 1.708438e-14 | 1.708438e-10 | 1.025063e-12
-27 | -0.698004 | 7750021.0 | 6.722771e-11 | 54.1421 |  | 9.234958 | 2542.113 | 2542.113 | 23095064515.1 | 3.744169e-14 | 5 | 1.856461e-08 | 1.5e-08 | 4.344484e-14 | 4.344484e-10 | 2.60669e-12
-26 | -0.672152 | 21066741.3 | 1.827439e-10 | 54.1421 |  | 9.234958 | 2455.94 | 2455.94 | 11857401487.2 | 1.017771e-13 | 5 | 1.856461e-08 | 1.5e-08 | 1.102245e-13 | 1.102245e-09 | 6.613473e-12
-25 | -0.6463 | 57265340.2 | 4.967494e-10 | 54.1421 |  | 9.234958 | 2369.767 | 2369.767 | 6087792910.8 | 2.766587e-13 | 5 | 1.856461e-08 | 1.5e-08 | 2.789642e-13 | 2.789642e-09 | 1.673785e-11
-24 | -0.620448 | 155663333.6 | 1.350305e-09 | 54.1421 |  | 9.234958 | 2283.593 | 2283.593 | 3125577097.5 | 7.520364e-13 | 5 | 1.856461e-08 | 1.5e-08 | 7.041567e-13 | 7.041567e-09 | 4.22494e-11
-23 | -0.594596 | 423136811.0 | 3.670509e-09 | 54.1421 |  | 9.234958 | 2197.42 | 2197.42 | 1604724788.7 | 2.044247e-12 | 5 | 1.856461e-08 | 1.5e-08 | 1.772362e-12 | 1.772362e-08 | 1.063417e-10
-22 | -0.568744 | 1150205104.3 | 9.977478e-09 | 54.1421 |  | 9.234958 | 2111.247 | 2111.247 | 823893177.9 | 5.556839e-12 | 5 | 1.856461e-08 | 1.5e-08 | 4.447323e-12 | 4.447323e-08 | 2.668394e-10
-21 | -0.542892 | 3126581633.9 | 2.71216e-08 | 54.1421 |  | 9.234958 | 2025.073 | 2025.073 | 423000861.8 | 1.510505e-11 | 5 | 1.856461e-08 | 1.5e-08 | 1.112235e-11 | 1.112235e-07 | 6.673413e-10
-20 | -0.51704 | 8498930034.4 | 7.372414e-08 | 54.1421 |  | 9.234958 | 1938.9 | 1938.9 | 217175883.9 | 4.105979e-11 | 5 | 1.856461e-08 | 1.5e-08 | 2.771536e-11 | 2.771536e-07 | 1.662922e-09
-19 | -0.491188 | 23102487045.0 | 2.00403e-07 | 54.1421 |  | 9.234958 | 1852.727 | 1852.727 | 111501816.7 | 1.116121e-10 | 5 | 1.856461e-08 | 1.5e-08 | 6.879025e-11 | 6.879025e-07 | 4.127415e-09
-18 | -0.465336 | 62799070512.8 | 5.447518e-07 | 54.1421 |  | 9.234958 | 1766.553 | 1766.553 | 57246941.6 | 3.033931e-10 | 5 | 1.856461e-08 | 1.5e-08 | 1.700013e-10 | 1.700013e-06 | 1.020008e-08
-17 | -0.439484 | 170705570639.8 | 1.480789e-06 | 54.1421 |  | 9.234958 | 1680.38 | 1680.38 | 29391560.0 | 8.24708e-10 | 5 | 1.856461e-08 | 1.500001e-08 | 4.18127e-10 | 4.18127e-06 | 2.508762e-08
-16 | -0.413632 | 464025839016.4 | 4.025202e-06 | 54.1421 |  | 9.234958 | 1594.207 | 1594.207 | 15090130.3 | 2.241789e-09 | 5 | 1.856461e-08 | 1.500001e-08 | 1.023003e-09 | 1.023003e-05 | 6.138017e-08
-15 | -0.38778 | 1261352919900.7 | 1.094163e-05 | 54.1421 |  | 9.234958 | 1508.033 | 1508.033 | 7747531.6 | 6.093813e-09 | 5 | 1.856461e-08 | 1.500002e-08 | 2.488307e-09 | 2.488307e-05 | 1.492984e-07
-14 | -0.361928 | 3428712084258.4 | 2.974243e-05 | 54.1421 |  | 9.234958 | 1421.86 | 1421.86 | 3977715.8 | 1.65647e-08 | 5 | 1.856461e-08 | 1.500005e-08 | 6.012986e-09 | 6.012986e-05 | 3.607791e-07
-13 | -0.336076 | 9320201045493.9 | 8.084827e-05 | 54.1421 |  | 9.234958 | 1335.687 | 1335.687 | 2042228.1 | 4.50275e-08 | 5 | 1.856461e-08 | 1.50001e-08 | 1.442381e-08 | 0.0001442381 | 8.654286e-07
-12 | -0.310224 | 25334898350766.1 | 0.0002197681 | 54.1421 |  | 9.234958 | 1249.514 | 1249.514 | 1048515.8 | 1.223973e-07 | 5 | 1.856461e-08 | 1.500021e-08 | 3.431204e-08 | 0.0003431204 | 2.058723e-06
-11 | -0.284372 | 68867136758481.1 | 0.0005973894 | 54.1421 |  | 9.234958 | 1163.341 | 1163.34 | 538327.3 | 3.327092e-07 | 5 | 1.856462e-08 | 1.500044e-08 | 8.084837e-08 | 0.0008084837 | 4.850902e-06
-10 | -0.25852 | 187198387080793.7 | 0.001623856 | 54.1421 |  | 9.234958 | 1077.168 | 1077.168 | 276388.3 | 9.043894e-07 | 5.000001 | 1.856465e-08 | 1.500093e-08 | 1.884147e-07 | 0.001884147 | 1.130488e-05
-9 | -0.232668 | 508843940346307.7 | 0.004413977 | 54.1421 |  | 9.234958 | 990.998 | 990.9971 | 141905.1 | 2.458326e-06 | 5.000002 | 1.856471e-08 | 1.500195e-08 | 4.334866e-07 | 0.004334866 | 2.600918e-05
-8 | -0.206816 | 1383077558080732 | 0.01199753 | 54.1421 |  | 9.234958 | 904.8328 | 904.8302 | 72860.15 | 6.681985e-06 | 5.000007 | 1.856488e-08 | 1.50041e-08 | 9.822649e-07 | 0.009822649 | 5.893582e-05
-7 | -0.180964 | 3758828835930810 | 0.03260604 | 54.1421 |  | 9.234958 | 818.6814 | 818.6744 | 37412.73 | 1.816028e-05 | 5.000018 | 1.856536e-08 | 1.500861e-08 | 2.185384e-06 | 0.02185384 | 0.0001311226
-6 | -0.155112 | 10211904485254090 | 0.08858337 | 54.1421 |  | 9.234958 | 732.5676 | 732.5488 | 19215.42 | 4.934087e-05 | 5.000049 | 1.856664e-08 | 1.501809e-08 | 4.753874e-06 | 0.04753874 | 0.0002852296
-5 | -0.12926 | 27717205953629280 | 0.2404335 | 54.1421 |  | 9.234958 | 646.556 | 646.5048 | 9875.402 | 0.0001339463 | 5.000134 | 1.857012e-08 | 1.503796e-08 | 1.005095e-05 | 0.1005095 | 0.0006030409
-4 | -0.103408 | 75038200354765104 | 0.6509204 | 54.1421 |  | 9.234958 | 560.8195 | 560.681 | 5083.929 | 0.0003628135 | 5.000363 | 1.857951e-08 | 1.507949e-08 | 2.047265e-05 | 0.2047265 | 0.00122827
-3 | -0.077556 | 2.0177e+17 | 1.75028 | 54.1421 |  | 9.234958 | 475.8152 | 475.4432 | 2629.136 | 0.0009768963 | 5.000977 | 1.860457e-08 | 1.516542e-08 | 3.962635e-05 | 0.3962635 | 0.002377117
-2 | -0.051704 | 5.3315e+17 | 4.624799 | 54.1421 |  | 9.234958 | 392.6923 | 391.7122 | 1375.592 | 0.002590271 | 5.00259 | 1.866943e-08 | 1.533868e-08 | 7.131776e-05 | 0.7131776 | 0.00427685
-1 | -0.025852 | 1.3516e+18 | 11.7247 | 54.1421 |  | 9.234958 | 314.0147 | 311.5482 | 739.861 | 0.006621717 | 5.006622 | 1.882554e-08 | 1.566735e-08 | 0.0001156117 | 1.156117 | 0.00692753
0 | 0 | 3.155e+18 | 27.36808 | 54.1421 |  | 9.234958 | 244.1671 | 238.5008 | 420.4573 | 0.01572301 | 5.015723 | 1.915007e-08 | 1.621859e-08 | 0.0001631619 | 1.631619 | 0.009759024
1 | 0.025852 | 6.497e+18 | 56.35813 | 54.1421 | 9.234958 | 9.234958 | 187.5903 | 176.2536 | 259.7648 | 0.03328666 | 5.033287 | 1.968758e-08 | 1.698462e-08 | 0.0001983249 | 1.983249 | 0.0118208
2 | 0.051704 | 1.1643e+19 | 101 | 54.1421 | 9.234958 | 9.234958 | 145.45 | 125.9806 | 176.064 | 0.06174727 | 5.061747 | 2.037865e-08 | 1.785396e-08 | 0.0002136724 | 2.136724 | 0.01266395
3 | 0.077556 | 1.8504e+19 | 160.5123 | 54.1421 | 9.234958 | 9.234958 | 115.3872 | 86.06076 | 129.2843 | 0.1016013 | 5.101601 | 2.109937e-08 | 1.869828e-08 | 0.0002137095 | 2.137095 | 0.0125672
4 | 0.103408 | 2.685e+19 | 232.9083 | 54.1421 | 9.234958 | 9.234958 | 94.02609 | 53.98068 | 100.8699 | 0.1519885 | 5.151988 | 2.175226e-08 | 1.944605e-08 | 0.000205912 | 2.05912 | 0.01199024
5 | 0.12926 | 3.6468e+19 | 316.3431 | 54.1421 | 9.234958 | 9.234958 | 78.58234 | 27.5959 | 82.24557 | 0.2115917 | 5.211592 | 2.22956e-08 | 2.007919e-08 | 0.0001953477 | 1.953477 | 0.01124499
6 | 0.155112 | 4.7199e+19 | 409.4264 | 54.1421 | 9.234958 | 9.234958 | 67.13098 | 5.369226 | 69.2523 | 0.2791483 | 5.279148 | 2.272677e-08 | 2.060618e-08 | 0.0001845108 | 1.845108 | 0.01048526
7 | 0.180964 | 5.8925e+19 | 511.1486 | 54.1421 | 9.234958 | 9.234958 | 58.41151 | -13.75291 | 59.72919 | 0.3536269 | 5.353627 | 2.306093e-08 | 2.104383e-08 | 0.000174399 | 1.74399 | 0.009772759
8 | 0.206816 | 7.1561e+19 | 620.7611 | 54.1421 | 9.234958 | 9.234958 | 51.60395 | -30.49517 | 52.4729 | 0.4342415 | 5.434242 | 2.33177e-08 | 2.140913e-08 | 0.0001653066 | 1.653066 | 0.009125835
9 | 0.232668 | 8.5041e+19 | 737.6879 | 54.1421 | 9.234958 | 9.234958 | 46.1681 | -45.3665 | 46.77025 | 0.5204059 | 5.520406 | 2.351518e-08 | 2.171661e-08 | 0.0001572377 | 1.572377 | 0.008544899
10 | 0.25852 | 9.931e+19 | 861.4693 | 54.1421 | 9.234958 | 9.234958 | 41.74084 | -58.73359 | 42.1753 | 0.6116806 | 5.611681 | 2.366811e-08 | 2.197792e-08 | 0.0001500936 | 1.500936 | 0.008023992
11 | 0.284372 | 1.1433e+20 | 991.7272 | 54.1421 | 9.234958 | 9.234958 | 38.07239 | -70.86753 | 38.39635 | 0.7077288 | 5.707729 | 2.378775e-08 | 2.220212e-08 | 0.0001437515 | 1.437515 | 0.007555625
12 | 0.310224 | 1.3005e+20 | 1128.142 | 54.1421 | 9.234958 | 9.234958 | 34.98693 | -81.97351 | 35.2351 | 0.8082841 | 5.808284 | 2.388245e-08 | 2.239625e-08 | 0.0001380942 | 1.380942 | 0.007132618
13 | 0.336076 | 1.4646e+20 | 1270.44 | 54.1421 | 9.234958 | 9.234958 | 32.35791 | -92.21013 | 32.55232 | 0.9131289 | 5.913129 | 2.395834e-08 | 2.25658e-08 | 0.0001330194 | 1.330194 | 0.006748681
14 | 0.361928 | 1.6351e+20 | 1418.381 | 54.1421 | 9.234958 | 9.234958 | 30.0923 | -101.7024 | 30.2475 | 1.02208 | 6.02208 | 2.401988e-08 | 2.271502e-08 | 0.000128441 | 1.28441 | 0.006398503
15 | 0.38778 | 1.8119e+20 | 1571.753 | 54.1421 | 9.234958 | 9.234958 | 28.12042 | -110.5503 | 28.24632 | 1.13498 | 6.13498 | 2.407036e-08 | 2.284729e-08 | 0.0001242876 | 1.242876 | 0.006077655
16 | 0.413632 | 1.9948e+20 | 1730.367 | 54.1421 | 9.234958 | 9.234958 | 26.38912 | -118.8351 | 26.49268 | 1.25169 | 6.25169 | 2.411223e-08 | 2.296528e-08 | 0.0001205003 | 1.205003 | 0.005782451
17 | 0.439484 | 2.1835e+20 | 1894.054 | 54.1421 | 9.234958 | 9.234958 | 24.85724 | -126.624 | 24.94345 | 1.372088 | 6.372088 | 2.414729e-08 | 2.307117e-08 | 0.0001170302 | 1.170302 | 0.00550982
18 | 0.465336 | 2.3778e+20 | 2062.657 | 54.1421 | 9.234958 | 9.234958 | 23.49241 | -133.9724 | 23.56496 | 1.496061 | 6.496061 | 2.417692e-08 | 2.316669e-08 | 0.0001138367 | 1.138367 | 0.005257187
19 | 0.491188 | 2.5777e+20 | 2236.036 | 54.1421 | 9.234958 | 9.234958 | 22.26889 | -140.9275 | 22.33052 | 1.623508 | 6.623508 | 2.420218e-08 | 2.325329e-08 | 0.0001108858 | 1.108858 | 0.005022375
20 | 0.51704 | 2.7829e+20 | 2414.063 | 54.1421 | 9.234958 | 9.234958 | 21.16591 | -147.5289 | 21.21871 | 1.754338 | 6.754338 | 2.422387e-08 | 2.333214e-08 | 0.000108149 | 1.08149 | 0.004803536
21 | 0.542892 | 2.9934e+20 | 2596.616 | 54.1421 | 9.234958 | 9.234958 | 20.16659 | -153.8108 | 20.21217 | 1.888464 | 6.888464 | 2.424262e-08 | 2.340423e-08 | 0.0001056021 | 1.056021 | 0.004599085
22 | 0.568744 | 3.2089e+20 | 2783.587 | 54.1421 | 9.234958 | 9.234958 | 19.25701 | -159.8025 | 19.29663 | 2.025807 | 7.025807 | 2.425895e-08 | 2.347039e-08 | 0.0001032244 | 1.032244 | 0.004407655
23 | 0.594596 | 3.4294e+20 | 2974.872 | 54.1421 | 9.234958 | 9.234958 | 18.42566 | -165.5296 | 18.46032 | 2.166294 | 7.166294 | 2.427325e-08 | 2.353131e-08 | 0.0001009984 | 1.009984 | 0.004228059
24 | 0.620448 | 3.6548e+20 | 3170.375 | 54.1421 | 9.234958 | 9.234958 | 17.6629 | -171.0145 | 17.69339 | 2.309856 | 7.309856 | 2.428584e-08 | 2.35876e-08 | 9.890868e-05 | 0.9890868 | 0.00405926
25 | 0.6463 | 3.8849e+20 | 3370.007 | 54.1421 | 9.234958 | 9.234958 | 16.96059 | -176.2767 | 16.98756 | 2.456429 | 7.456429 | 2.429697e-08 | 2.363975e-08 | 9.694213e-05 | 0.9694213 | 0.003900344
26 | 0.672152 | 4.1197e+20 | 3573.683 | 54.1421 | 9.234958 | 9.234958 | 16.31184 | -181.3335 | 16.33581 | 2.605952 | 7.605952 | 2.430688e-08 | 2.36882e-08 | 9.508723e-05 | 0.9508723 | 0.003750506
27 | 0.698004 | 4.3591e+20 | 3781.325 | 54.1421 | 9.234958 | 9.234958 | 15.71078 | -186.2004 | 15.73217 | 2.758369 | 7.758369 | 2.431572e-08 | 2.373334e-08 | 9.33339e-05 | 0.933339 | 0.003609028
28 | 0.723856 | 4.603e+20 | 3992.858 | 54.1421 | 9.234958 | 9.234958 | 15.15233 | -190.891 | 15.17151 | 2.913625 | 7.913625 | 2.432364e-08 | 2.377548e-08 | 9.167329e-05 | 0.9167329 | 0.00347527
29 | 0.749708 | 4.8512e+20 | 4208.21 | 54.1421 | 9.234958 | 9.234958 | 14.63214 | -195.4177 | 14.6494 | 3.071671 | 8.071671 | 2.433078e-08 | 2.381492e-08 | 9.009757e-05 | 0.9009757 | 0.003348659
30 | 0.77556 | 5.1038e+20 | 4427.316 | 54.1421 | 9.234958 | 9.234958 | 14.14641 | -199.7915 | 14.16199 | 3.232457 | 8.232457 | 2.433722e-08 | 2.385191e-08 | 8.859981e-05 | 0.8859981 | 0.003228677
31 | 0.801412 | 5.3607e+20 | 4650.112 | 54.1421 | 9.234958 | 9.234958 | 13.69183 | -204.0224 | 13.70595 | 3.395938 | 8.395938 | 2.434305e-08 | 2.388667e-08 | 8.717383e-05 | 0.8717383 | 0.003114858
32 | 0.827264 | 5.6217e+20 | 4876.537 | 54.1421 | 9.234958 | 9.234958 | 13.2655 | -208.1195 | 13.27834 | 3.56207 | 8.56207 | 2.434836e-08 | 2.391939e-08 | 8.581412e-05 | 0.8581412 | 0.003006777
33 | 0.853116 | 5.8868e+20 | 5106.534 | 54.1421 | 9.234958 | 9.234958 | 12.86488 | -212.0908 | 12.87658 | 3.730812 | 8.730812 | 2.435319e-08 | 2.395025e-08 | 8.451572e-05 | 0.8451572 | 0.00290405
34 | 0.878968 | 6.156e+20 | 5340.048 | 54.1421 | 9.234958 | 9.234958 | 12.48771 | -215.9439 | 12.49841 | 3.902124 | 8.902124 | 2.435761e-08 | 2.397939e-08 | 8.32742e-05 | 0.832742 | 0.002806326
35 | 0.90482 | 6.4292e+20 | 5577.026 | 54.1421 | 9.234958 | 9.234958 | 12.13199 | -219.6857 | 12.1418 | 4.075969 | 9.075969 | 2.436166e-08 | 2.400697e-08 | 8.208554e-05 | 0.8208554 | 0.002713282
36 | 0.930672 | 6.7063e+20 | 5817.42 | 54.1421 | 9.234958 | 9.234958 | 11.79595 | -223.3223 | 11.80496 | 4.25231 | 9.25231 | 2.436538e-08 | 2.40331e-08 | 8.094611e-05 | 0.8094611 | 0.002624624
37 | 0.956524 | 6.9873e+20 | 6061.18 | 54.1421 | 9.234958 | 9.234958 | 11.47799 | -226.8595 | 11.48629 | 4.431112 | 9.431112 | 2.436881e-08 | 2.40579e-08 | 7.985262e-05 | 0.7985262 | 0.002540081
38 | 0.982376 | 7.2722e+20 | 6308.261 | 54.1421 | 9.234958 | 9.234958 | 11.17671 | -230.3026 | 11.18437 | 4.612342 | 9.612342 | 2.437197e-08 | 2.408145e-08 | 7.880209e-05 | 0.7880209 | 0.002459403
39 | 1.008228 | 7.5608e+20 | 6558.619 | 54.1421 | 9.234958 | 9.234958 | 10.89082 | -233.6565 | 10.89791 | 4.795968 | 9.795968 | 2.437489e-08 | 2.410386e-08 | 7.779178e-05 | 0.7779178 | 0.002382361
40 | 1.03408 | 7.8531e+20 | 6812.211 | 54.1421 | 9.234958 | 9.234958 | 10.61918 | -236.9256 | 10.62574 | 4.98196 | 9.98196 | 2.43776e-08 | 2.412521e-08 | 7.68192e-05 | 0.768192 | 0.002308741
41 | 1.059932 | 8.1491e+20 | 7068.996 | 54.1421 | 9.234958 | 9.234958 | 10.36074 | -240.1142 | 10.36684 | 5.170287 | 10.17029 | 2.438011e-08 | 2.414556e-08 | 7.588207e-05 | 0.7588207 | 0.002238346
42 | 1.085784 | 8.4488e+20 | 7328.935 | 54.1421 | 9.234958 | 9.234958 | 10.11457 | -243.226 | 10.12024 | 5.360921 | 10.36092 | 2.438245e-08 | 2.416499e-08 | 7.497829e-05 | 0.7497829 | 0.002170993
43 | 1.111636 | 8.7521e+20 | 7591.99 | 54.1421 | 9.234958 | 9.234958 | 9.879812 | -246.2648 | 9.885098 | 5.553835 | 10.55384 | 2.438463e-08 | 2.418355e-08 | 7.410594e-05 | 0.7410594 | 0.002106512
44 | 1.137488 | 9.0589e+20 | 7858.126 | 54.1421 | 9.234958 | 9.234958 | 9.655697 | -249.2339 | 9.66063 | 5.749002 | 10.749 | 2.438666e-08 | 2.420131e-08 | 7.326325e-05 | 0.7326325 | 0.002044746
45 | 1.16334 | 9.3692e+20 | 8127.305 | 54.1421 | 9.234958 | 9.234958 | 9.441514 | -252.1363 | 9.446126 | 5.946397 | 10.9464 | 2.438856e-08 | 2.421832e-08 | 7.244858e-05 | 0.7244858 | 0.001985546
46 | 1.189192 | 9.6829e+20 | 8399.494 | 54.1421 | 9.234958 | 9.234958 | 9.23662 | -254.975 | 9.240936 | 6.145994 | 11.14599 | 2.439033e-08 | 2.423462e-08 | 7.166041e-05 | 0.7166041 | 0.001928776
47 | 1.215044 | 1e+21 | 8674.661 | 54.1421 | 9.234958 | 9.234958 | 9.040422 | -257.7528 | 9.044469 | 6.347769 | 11.34777 | 2.4392e-08 | 2.425025e-08 | 7.089734e-05 | 0.7089734 | 0.001874307
48 | 1.240896 | 1.0321e+21 | 8952.773 | 54.1421 | 9.234958 | 9.234958 | 8.852379 | -260.4722 | 8.856178 | 6.5517 | 11.5517 | 2.439356e-08 | 2.426526e-08 | 7.015807e-05 | 0.7015807 | 0.001822019
49 | 1.266748 | 1.0645e+21 | 9233.8 | 54.1421 | 9.234958 | 9.234958 | 8.671994 | -263.1356 | 8.675565 | 6.757764 | 11.75776 | 2.439503e-08 | 2.427967e-08 | 6.944139e-05 | 0.6944139 | 0.001771801
50 | 1.2926 | 1.0972e+21 | 9517.711 | 54.1421 | 9.234958 | 9.234958 | 8.498808 | -265.7452 | 8.502169 | 6.965939 | 11.96594 | 2.439641e-08 | 2.429354e-08 | 6.874618e-05 | 0.6874618 | 0.001723547
51 | 1.318452 | 1.1303e+21 | 9804.477 | 54.1421 | 9.234958 | 9.234958 | 8.3324 | -268.3033 | 8.335566 | 7.176204 | 12.1762 | 2.439771e-08 | 2.430688e-08 | 6.807139e-05 | 0.6807139 | 0.001677158
52 | 1.344304 | 1.1636e+21 | 10094.07 | 54.1421 | 9.234958 | 9.234958 | 8.172378 | -270.8117 | 8.175366 | 7.388539 | 12.38854 | 2.439894e-08 | 2.431973e-08 | 6.741604e-05 | 0.6741604 | 0.001632542
53 | 1.370156 | 1.1974e+21 | 10386.46 | 54.1421 | 9.234958 | 9.234958 | 8.018383 | -273.2724 | 8.021205 | 7.602922 | 12.60292 | 2.44001e-08 | 2.433211e-08 | 6.677922e-05 | 0.6677922 | 0.001589613
54 | 1.396008 | 1.2314e+21 | 10681.63 | 54.1421 | 9.234958 | 9.234958 | 7.870081 | -275.6871 | 7.872748 | 7.819336 | 12.81934 | 2.440119e-08 | 2.434405e-08 | 6.616007e-05 | 0.6616007 | 0.001548288
55 | 1.42186 | 1.2657e+21 | 10979.54 | 54.1421 | 9.234958 | 9.234958 | 7.727161 | -278.0576 | 7.729686 | 8.037761 | 13.03776 | 2.440223e-08 | 2.435557e-08 | 6.555779e-05 | 0.6555779 | 0.00150849
56 | 1.447712 | 1.3004e+21 | 11280.18 | 54.1421 | 9.234958 | 9.234958 | 7.589337 | -280.3855 | 7.591729 | 8.258179 | 13.25818 | 2.440321e-08 | 2.436669e-08 | 6.497163e-05 | 0.6497163 | 0.001470148
57 | 1.473564 | 1.3353e+21 | 11583.51 | 54.1421 | 9.234958 | 9.234958 | 7.456341 | -282.6721 | 7.458609 | 8.480573 | 13.48057 | 2.440414e-08 | 2.437744e-08 | 6.440089e-05 | 0.6440089 | 0.001433193
58 | 1.499416 | 1.3706e+21 | 11889.52 | 54.1421 | 9.234958 | 9.234958 | 7.327923 | -284.9191 | 7.330076 | 8.704923 | 13.70492 | 2.440503e-08 | 2.438782e-08 | 6.38449e-05 | 0.638449 | 0.001397561
59 | 1.525268 | 1.4062e+21 | 12198.18 | 54.1421 | 9.234958 | 9.234958 | 7.203851 | -287.1276 | 7.205896 | 8.931215 | 13.93122 | 2.440586e-08 | 2.439787e-08 | 6.330304e-05 | 0.6330304 | 0.001363191
60 | 1.55112 | 1.4421e+21 | 12509.47 | 54.1421 | 9.234958 | 9.234958 | 7.083909 | -289.2991 | 7.085853 | 9.159431 | 14.15943 | 2.440666e-08 | 2.440759e-08 | 6.277473e-05 | 0.6277473 | 0.001330026
61 | 1.576972 | 1.4783e+21 | 12823.36 | 54.1421 | 9.234958 | 9.234958 | 6.967893 | -291.4347 | 6.969744 | 9.389556 | 14.38956 | 2.440742e-08 | 2.4417e-08 | 6.22594e-05 | 0.622594 | 0.001298012
62 | 1.602824 | 1.5148e+21 | 13139.84 | 54.1421 | 9.234958 | 9.234958 | 6.855615 | -293.5356 | 6.857377 | 9.621573 | 14.62157 | 2.440814e-08 | 2.442612e-08 | 6.175653e-05 | 0.6175653 | 0.001267098
63 | 1.628676 | 1.5515e+21 | 13458.88 | 54.1421 | 9.234958 | 9.234958 | 6.746896 | -295.603 | 6.748575 | 9.855467 | 14.85547 | 2.440883e-08 | 2.443496e-08 | 6.126564e-05 | 0.6126564 | 0.001237234
64 | 1.654528 | 1.5886e+21 | 13780.47 | 54.1421 | 9.234958 | 9.234958 | 6.641569 | -297.6378 | 6.643171 | 10.09122 | 15.09122 | 2.440949e-08 | 2.444353e-08 | 6.078625e-05 | 0.6078625 | 0.001208376
65 | 1.68038 | 1.626e+21 | 14104.58 | 54.1421 | 9.234958 | 9.234958 | 6.53948 | -299.6411 | 6.541009 | 10.32883 | 15.32883 | 2.441011e-08 | 2.445185e-08 | 6.031793e-05 | 0.6031793 | 0.00118048
66 | 1.706232 | 1.6636e+21 | 14431.19 | 54.1421 | 9.234958 | 9.234958 | 6.44048 | -301.6138 | 6.44194 | 10.56827 | 15.56827 | 2.441071e-08 | 2.445992e-08 | 5.986025e-05 | 0.5986025 | 0.001153505
67 | 1.732084 | 1.7016e+21 | 14760.28 | 54.1421 | 9.234958 | 9.234958 | 6.344431 | -303.5568 | 6.345827 | 10.80952 | 15.80952 | 2.441128e-08 | 2.446775e-08 | 5.941281e-05 | 0.5941281 | 0.001127412
68 | 1.757936 | 1.7398e+21 | 15091.85 | 54.1421 | 9.234958 | 9.234958 | 6.251204 | -305.4712 | 6.25254 | 11.05259 | 16.05259 | 2.441183e-08 | 2.447537e-08 | 5.897525e-05 | 0.5897525 | 0.001102163
69 | 1.783788 | 1.7783e+21 | 15425.86 | 54.1421 | 9.234958 | 9.234958 | 6.160677 | -307.3575 | 6.161955 | 11.29745 | 16.29745 | 2.441235e-08 | 2.448276e-08 | 5.854721e-05 | 0.5854721 | 0.001077725
70 | 1.80964 | 1.8171e+21 | 15762.3 | 54.1421 | 9.234958 | 9.234958 | 6.072733 | -309.2168 | 6.073957 | 11.54408 | 16.54408 | 2.441285e-08 | 2.448996e-08 | 5.812834e-05 | 0.5812834 | 0.001054063
71 | 1.835492 | 1.8561e+21 | 16101.15 | 54.1421 | 9.234958 | 9.234958 | 5.987263 | -311.0497 | 5.988436 | 11.79248 | 16.79248 | 2.441333e-08 | 2.449695e-08 | 5.771832e-05 | 0.5771832 | 0.001031145
72 | 1.861344 | 1.8955e+21 | 16442.4 | 54.1421 | 9.234958 | 9.234958 | 5.904165 | -312.857 | 5.90529 | 12.04264 | 17.04264 | 2.441379e-08 | 2.450376e-08 | 5.731684e-05 | 0.5731684 | 0.001008943
73 | 1.887196 | 1.9351e+21 | 16786.03 | 54.1421 | 9.234958 | 9.234958 | 5.823341 | -314.6393 | 5.824421 | 12.29454 | 17.29454 | 2.441424e-08 | 2.451038e-08 | 5.692362e-05 | 0.5692362 | 0.0009874263
74 | 1.913048 | 1.975e+21 | 17132.02 | 54.1421 | 9.234958 | 9.234958 | 5.7447 | -316.3975 | 5.745736 | 12.54817 | 17.54817 | 2.441466e-08 | 2.451683e-08 | 5.653837e-05 | 0.5653837 | 0.0009665685
75 | 1.9389 | 2.0151e+21 | 17480.36 | 54.1421 | 9.234958 | 9.234958 | 5.668154 | -318.132 | 5.669149 | 12.80352 | 17.80352 | 2.441507e-08 | 2.452311e-08 | 5.616083e-05 | 0.5616083 | 0.0009463436
76 | 1.964752 | 2.0556e+21 | 17831.03 | 54.1421 | 9.234958 | 9.234958 | 5.59362 | -319.8436 | 5.594576 | 13.06058 | 18.06058 | 2.441546e-08 | 2.452923e-08 | 5.579075e-05 | 0.5579075 | 0.0009267269
77 | 1.990604 | 2.0963e+21 | 18184.01 | 54.1421 | 9.234958 | 9.234958 | 5.52102 | -321.5328 | 5.52194 | 13.31933 | 18.31933 | 2.441583e-08 | 2.45352e-08 | 5.542788e-05 | 0.5542788 | 0.0009076949
78 | 2.016456 | 2.1372e+21 | 18539.29 | 54.1421 | 9.234958 | 9.234958 | 5.45028 | -323.2002498 | 5.451165 | 13.57977 | 18.57977 | 2.441619e-08 | 2.454102e-08 | 5.507199e-05 | 0.5507199 | 0.0008892252
79 | 2.042308 | 2.1784e+21 | 18896.86 | 54.1421 | 9.234958 | 9.234958 | 5.38133 | -324.8465 | 5.382181 | 13.84188 | 18.84188 | 2.441654e-08 | 2.454669e-08 | 5.472287e-05 | 0.5472287 | 0.0008712963
80 | 2.06816 | 2.2199e+21 | 19256.7 | 54.1421 | 9.234958 | 9.234958 | 5.314101 | -326.472 | 5.314921 | 14.10565 | 19.10565 | 2.441688e-08 | 2.455222e-08 | 5.438029e-05 | 0.5438029 | 0.0008538879
81 | 2.094012 | 2.2617e+21 | 19618.8 | 54.1421 | 9.234958 | 9.234958 | 5.248532 | -328.0773 | 5.249322 | 14.37108 | 19.37108 | 2.44172e-08 | 2.455762e-08 | 5.404406e-05 | 0.5404406 | 0.0008369805
82 | 2.119864 | 2.3037e+21 | 19983.14 | 54.1421 | 9.234958 | 9.234958 | 5.18456 | -329.6629 | 5.185321 | 14.63815 | 19.63815 | 2.441751e-08 | 2.45629e-08 | 5.371399e-05 | 0.5371399 | 0.0008205556
83 | 2.145716 | 2.3459e+21 | 20349.7 | 54.1421 | 9.234958 | 9.234958 | 5.122128 | -331.2294 | 5.122862 | 14.90686 | 19.90686 | 2.441781e-08 | 2.456804e-08 | 5.338988e-05 | 0.5338988 | 0.0008045954
84 | 2.171568 | 2.3884e+21 | 20718.49 | 54.1421 | 9.234958 | 9.234958 | 5.061182 | -332.777 | 5.06189 | 15.17718 | 20.17718 | 2.44181e-08 | 2.457307e-08 | 5.307157e-05 | 0.5307157 | 0.000789083
85 | 2.19742 | 2.4312e+21 | 21089.47 | 54.1421 | 9.234958 | 9.234958 | 5.001669 | -334.3064 | 5.002352 | 15.44912 | 20.44912 | 2.441838e-08 | 2.457799e-08 | 5.275888e-05 | 0.5275888 | 0.0007740021
86 | 2.223272 | 2.4742e+21 | 21462.65 | 54.1421 | 9.234958 | 9.234958 | 4.943538 | -335.8179 | 4.944198 | 15.72267 | 20.72267 | 2.441865e-08 | 2.458279e-08 | 5.245164e-05 | 0.5245164 | 0.0007593373
87 | 2.249124 | 2.5175e+21 | 21838 | 54.1421 | 9.234958 | 9.234958 | 4.886743 | -337.3119 | 4.887381 | 15.9978 | 20.9978 | 2.441891e-08 | 2.458748e-08 | 5.214971e-05 | 0.5214971 | 0.0007450738
88 | 2.274976 | 2.561e+21 | 22215.51 | 54.1421 | 9.234958 | 9.234958 | 4.831238 | -338.7889 | 4.831854 | 16.27453 | 21.27453 | 2.441916e-08 | 2.459207e-08 | 5.185293e-05 | 0.5185293 | 0.0007311974
89 | 2.300828 | 2.6048e+21 | 22595.18 | 54.1421 | 9.234958 | 9.234958 | 4.77698 | -340.2492 | 4.777575 | 16.55282 | 21.55282 | 2.44194e-08 | 2.459656e-08 | 5.156115e-05 | 0.5156115 | 0.0007176946
90 | 2.32668 | 2.6488e+21 | 22976.99 | 54.1421 | 9.234958 | 9.234958 | 4.723926 | -341.6931 | 4.724502 | 16.83269 | 21.83269 | 2.441964e-08 | 2.460095e-08 | 5.127424e-05 | 0.5127424 | 0.0007045523
91 | 2.352532 | 2.6931e+21 | 23360.92 | 54.1421 | 9.234958 | 9.234958 | 4.672038 | -343.1211 | 4.672595 | 17.11412 | 22.11412 | 2.441987e-08 | 2.460524e-08 | 5.099207e-05 | 0.5099207 | 0.0006917581
92 | 2.378384 | 2.7376e+21 | 23746.97 | 54.1421 | 9.234958 | 9.234958 | 4.621276 | -344.5335 | 4.621816 | 17.39709 | 22.39709 | 2.442009e-08 | 2.460945e-08 | 5.071449e-05 | 0.5071449 | 0.0006793002
93 | 2.404236 | 2.7823e+21 | 24135.12 | 54.1421 | 9.234958 | 9.234958 | 4.571606 | -345.9307 | 4.572128 | 17.68161 | 22.68161 | 2.44203e-08 | 2.461356e-08 | 5.04414e-05 | 0.504414 | 0.000667167
94 | 2.430088 | 2.8273e+21 | 24525.37 | 54.1421 | 9.234958 | 9.234958 | 4.522992 | -347.3129 | 4.523498 | 17.96766 | 22.96766 | 2.44205e-08 | 2.461759e-08 | 5.017267e-05 | 0.5017267 | 0.0006553477
95 | 2.45594 | 2.8725e+21 | 24917.7 | 54.1421 | 9.234958 | 9.234958 | 4.475401 | -348.6805 | 4.475891 | 18.25523 | 23.25523 | 2.44207e-08 | 2.462154e-08 | 4.990819e-05 | 0.4990819 | 0.0006438318
96 | 2.481792 | 2.918e+21 | 25312.1 | 54.1421 | 9.234958 | 9.234958 | 4.428801 | -350.0338 | 4.429275 | 18.54432 | 23.54432 | 2.44209e-08 | 2.46254e-08 | 4.964784e-05 | 0.4964784 | 0.0006326091
97 | 2.507644 | 2.9637e+21 | 25708.56 | 54.1421 | 9.234958 | 9.234958 | 4.38316 | -351.373 | 4.38362 | 18.83493 | 23.83493 | 2.442108e-08 | 2.462919e-08 | 4.939153e-05 | 0.4939153 | 0.00062167
98 | 2.533496 | 3.0096e+21 | 26107.07 | 54.1421 | 9.234958 | 9.234958 | 4.338451 | -352.6986 | 4.338897 | 19.12703 | 24.12703 | 2.442127e-08 | 2.46329e-08 | 4.913914e-05 | 0.4913914 | 0.0006110052
99 | 2.559348 | 3.0558e+21 | 26507.61 | 54.1421 | 9.234958 | 9.234958 | 4.294645 | -354.0106 | 4.295077 | 19.42062 | 24.42062 | 2.442144e-08 | 2.463654e-08 | 4.889057e-05 | 0.4889057 | 0.0006006059
100 | 2.5852 | 3.1022e+21 | 26910.19 | 54.1421 | 9.234958 | 9.234958 | 4.251714 | -355.3095 | 4.252134 | 19.71571 | 24.71571 | 2.442161e-08 | 2.464011e-08 | 4.864574e-05 | 0.4864574 | 0.0005904635
101 | 2.611052 | 3.1489e+21 | 27314.78 | 54.1421 | 9.234958 | 9.234958 | 4.209633 | -356.5955 | 4.21004 | 20.01227 | 25.01227 | 2.442178e-08 | 2.464361e-08 | 4.840455e-05 | 0.4840455 | 0.0005805697
102 | 2.636904 | 3.1957e+21 | 27721.38 | 54.1421 | 9.234958 | 9.234958 | 4.168376 | -357.8688 | 4.168772 | 20.3103 | 25.3103 | 2.442194e-08 | 2.464704e-08 | 4.816691e-05 | 0.4816691 | 0.0005709167
103 | 2.662756 | 3.2428e+21 | 28129.99 | 54.1421 | 9.234958 | 9.234958 | 4.127921 | -359.1297 | 4.128305 | 20.6098 | 25.6098 | 2.44221e-08 | 2.46504e-08 | 4.793273e-05 | 0.4793273 | 0.0005614968
104 | 2.688608 | 3.2902e+21 | 28540.57 | 54.1421 | 9.234958 | 9.234958 | 4.088242 | -360.3784 | 4.088616 | 20.91075 | 25.91075 | 2.442225e-08 | 2.46537e-08 | 4.770193e-05 | 0.4770193 | 0.0005523028
105 | 2.71446 | 3.3377e+21 | 28953.14 | 54.1421 | 9.234958 | 9.234958 | 4.04932 | -361.6151 | 4.049682 | 21.21315 | 26.21315 | 2.44224e-08 | 2.465694e-08 | 4.747444e-05 | 0.4747444 | 0.0005433276
106 | 2.740312 | 3.3855e+21 | 29367.68 | 54.1421 | 9.234958 | 9.234958 | 4.011131 | -362.8402 | 4.011483 | 21.517 | 26.517 | 2.442254e-08 | 2.466012e-08 | 4.725016e-05 | 0.4725016 | 0.0005345645
107 | 2.766164 | 3.4335e+21 | 29784.18 | 54.1421 | 9.234958 | 9.234958 | 3.973655 | -364.0537 | 3.973998 | 21.82228 | 26.82228 | 2.442268e-08 | 2.466324e-08 | 4.702903e-05 | 0.4702903 | 0.000526007
108 | 2.792016 | 3.4818e+21 | 30202.63 | 54.1421 | 9.234958 | 9.234958 | 3.936874 | -365.256 | 3.937207 | 22.129 | 27.129 | 2.442282e-08 | 2.466631e-08 | 4.681098e-05 | 0.4681098 | 0.0005176489
109 | 2.817868 | 3.5302e+21 | 30623.02 | 54.1421 | 9.234958 | 9.234958 | 3.900767 | -366.4472 | 3.901091 | 22.43713 | 27.43713 | 2.442295e-08 | 2.466932e-08 | 4.659593e-05 | 0.4659593 | 0.000509484
110 | 2.84372 | 3.5789e+21 | 31045.34 | 54.1421 | 9.234958 | 9.234958 | 3.865316 | -367.6275 | 3.865631 | 22.74668 | 27.74668 | 2.442308e-08 | 2.467227e-08 | 4.638381e-05 | 0.4638381 | 0.0005015066
111 | 2.869572 | 3.6278e+21 | 31469.59 | 54.1421 | 9.234958 | 9.234958 | 3.830504 | -368.7971 | 3.83081 | 23.05765 | 28.05765 | 2.44232e-08 | 2.467518e-08 | 4.617457e-05 | 0.4617457 | 0.0004937111
112 | 2.895424 | 3.6769e+21 | 31895.76 | 54.1421 | 9.234958 | 9.234958 | 3.796313 | -369.9562 | 3.796611 | 23.37001 | 28.37001 | 2.442332e-08 | 2.467803e-08 | 4.596813e-05 | 0.4596813 | 0.0004860921
113 | 2.921276 | 3.7263e+21 | 32323.83 | 54.1421 | 9.234958 | 9.234958 | 3.762726 | -371.1051 | 3.763017 | 23.68377 | 28.68377 | 2.442344e-08 | 2.468083e-08 | 4.576443e-05 | 0.4576443 | 0.0004786445
114 | 2.947128 | 3.7759e+21 | 32753.8 | 54.1421 | 9.234958 | 9.234958 | 3.729729 | -372.2438 | 3.730013 | 23.99893 | 28.99893 | 2.442356e-08 | 2.468359e-08 | 4.556342e-05 | 0.4556342 | 0.0004713631
115 | 2.97298 | 3.8256e+21 | 33185.66 | 54.1421 | 9.234958 | 9.234958 | 3.697306 | -373.3726 | 3.697582 | 24.31547 | 29.31547 | 2.442367e-08 | 2.468629e-08 | 4.536503e-05 | 0.4536503 | 0.0004642433
116 | 2.998832 | 3.8756e+21 | 33619.4 | 54.1421 | 9.234958 | 9.234958 | 3.665441 | -374.4916 | 3.66571 | 24.63338 | 29.63338 | 2.442378e-08 | 2.468895e-08 | 4.51692e-05 | 0.451692 | 0.0004572803
117 | 3.024684 | 3.9259e+21 | 34055.02 | 54.1421 | 9.234958 | 9.234958 | 3.634121 | -375.601 | 3.634383 | 24.95267 | 29.95267 | 2.442388e-08 | 2.469157e-08 | 4.49759e-05 | 0.449759 | 0.0004504696
118 | 3.050536 | 3.9763e+21 | 34492.5 | 54.1421 | 9.234958 | 9.234958 | 3.603331 | -376.7009 | 3.603587 | 25.27333 | 30.27333 | 2.442399e-08 | 2.469414e-08 | 4.478505e-05 | 0.4478505 | 0.0004438069
119 | 3.076388 | 4.0269e+21 | 34931.84 | 54.1421 | 9.234958 | 9.234958 | 3.573059 | -377.7916 | 3.573308 | 25.59535 | 30.59535 | 2.442409e-08 | 2.469667e-08 | 4.45966e-05 | 0.445966 | 0.0004372881
120 | 3.10224 | 4.0778e+21 | 35373.03 | 54.1421 | 9.234958 | 9.234958 | 3.543291 | -378.8732 | 3.543534 | 25.91872 | 30.91872 | 2.442419e-08 | 2.469916e-08 | 4.441052e-05 | 0.4441052 | 0.000430909
121 | 3.128092 | 4.1289e+21 | 35816.06 | 54.1421 | 9.234958 | 9.234958 | 3.514015 | -379.9457 | 3.514252 | 26.24345 | 31.24345 | 2.442428e-08 | 2.470161e-08 | 4.422675e-05 | 0.4422675 | 0.0004246658
122 | 3.153944 | 4.1802e+21 | 36260.93 | 54.1421 | 9.234958 | 9.234958 | 3.485218 | -381.0095 | 3.48545 | 26.56952 | 31.56952 | 2.442438e-08 | 2.470402e-08 | 4.404523e-05 | 0.4404523 | 0.0004185547
123 | 3.179796 | 4.2317e+21 | 36707.62 | 54.1421 | 9.234958 | 9.234958 | 3.45689 | -382.0646 | 3.457116 | 26.89693 | 31.89693 | 2.442447e-08 | 2.470639e-08 | 4.386594e-05 | 0.4386594 | 0.0004125721
124 | 3.205648 | 4.2834e+21 | 37156.14 | 54.1421 | 9.234958 | 9.234958 | 3.429019 | -383.1111 | 3.429239 | 27.22567 | 32.22567 | 2.442456e-08 | 2.470872e-08 | 4.368881e-05 | 0.4368881 | 0.0004067144
125 | 3.2315 | 4.3353e+21 | 37606.46 | 54.1421 | 9.234958 | 9.234958 | 3.401593 | -384.1492 | 3.401808 | 27.55574 | 32.55574 | 2.442465e-08 | 2.471102e-08 | 4.351381e-05 | 0.4351381 | 0.0004009783
126 | 3.257352 | 4.3874e+21 | 38058.59 | 54.1421 | 9.234958 | 9.234958 | 3.374602 | -385.1791 | 3.374812 | 27.88713 | 32.88713 | 2.442473e-08 | 2.471328e-08 | 4.33409e-05 | 0.433409 | 0.0003953604
127 | 3.283204 | 4.4397e+21 | 38512.52 | 54.1421 | 9.234958 | 9.234958 | 3.348037 | -386.2008 | 3.348241 | 28.21984 | 33.21984 | 2.442482e-08 | 2.47155e-08 | 4.317003e-05 | 0.4317003 | 0.0003898577
128 | 3.309056 | 4.4923e+21 | 38968.24 | 54.1421 | 9.234958 | 9.234958 | 3.321886 | -387.2145 | 3.322086 | 28.55386 | 33.55386 | 2.44249e-08 | 2.471769e-08 | 4.300116e-05 | 0.4300116 | 0.0003844669
129 | 3.334908 | 4.545e+21 | 39425.75 | 54.1421 | 9.234958 | 9.234958 | 3.29614 | -388.2203 | 3.296336 | 28.88919 | 33.88919 | 2.442498e-08 | 2.471985e-08 | 4.283427e-05 | 0.4283427 | 0.0003791852
130 | 3.36076 | 4.598e+21 | 39885.03 | 54.1421 | 9.234958 | 9.234958 | 3.270791 | -389.2184 | 3.270982 | 29.22582 | 34.22582 | 2.442505e-08 | 2.472197e-08 | 4.266929e-05 | 0.4266929 | 0.0003740097
131 | 3.386612 | 4.6511e+21 | 40346.08 | 54.1421 | 9.234958 | 9.234958 | 3.245828 | -390.2088 | 3.246015 | 29.56375 | 34.56375 | 2.442513e-08 | 2.472407e-08 | 4.250621e-05 | 0.4250621 | 0.0003689376
132 | 3.412464 | 4.7045e+21 | 40808.89 | 54.1421 | 9.234958 | 9.234958 | 3.221244 | -391.1917 | 3.221426 | 29.90297 | 34.90297 | 2.44252e-08 | 2.472613e-08 | 4.234499e-05 | 0.4234499 | 0.0003639661
133 | 3.438316 | 4.758e+21 | 41273.46 | 54.1421 | 9.234958 | 9.234958 | 3.197029 | -392.1671 | 3.197207 | 30.24347 | 35.24347 | 2.442528e-08 | 2.472816e-08 | 4.218558e-05 | 0.4218558 | 0.0003590927
134 | 3.464168 | 4.8118e+21 | 41739.78 | 54.1421 | 9.234958 | 9.234958 | 3.173175 | -393.1353 | 3.17335 | 30.58526 | 35.58526 | 2.442535e-08 | 2.473016e-08 | 4.202796e-05 | 0.4202796 | 0.0003543149
135 | 3.49002 | 4.8657e+21 | 42207.85 | 54.1421 | 9.234958 | 9.234958 | 3.149675 | -394.0962 | 3.149846 | 30.92833 | 35.92833 | 2.442542e-08 | 2.473213e-08 | 4.18721e-05 | 0.418721 | 0.0003496302
136 | 3.515872 | 4.9199e+21 | 42677.65 | 54.1421 | 9.234958 | 9.234958 | 3.12652 | -395.0501 | 3.126687 | 31.27267 | 36.27267 | 2.442548e-08 | 2.473407e-08 | 4.171795e-05 | 0.4171795 | 0.0003450362
137 | 3.541724 | 4.9742e+21 | 43149.18 | 54.1421 | 9.234958 | 9.234958 | 3.103703 | -395.997 | 3.103867 | 31.61828 | 36.61828 | 2.442555e-08 | 2.473599e-08 | 4.156549e-05 | 0.4156549 | 0.0003405307
138 | 3.567576 | 5.0288e+21 | 43622.44 | 54.1421 | 9.234958 | 9.234958 | 3.081217 | -396.937 | 3.081377 | 31.96515 | 36.96515 | 2.442562e-08 | 2.473787e-08 | 4.14147e-05 | 0.414147 | 0.0003361115
139 | 3.593428 | 5.0836e+21 | 44097.41 | 54.1421 | 9.234958 | 9.234958 | 3.059054 | -397.8702 | 3.05921 | 32.31328 | 37.31328 | 2.442568e-08 | 2.473974e-08 | 4.126553e-05 | 0.4126553 | 0.0003317762
140 | 3.61928 | 5.1385e+21 | 44574.1 | 54.1421 | 9.234958 | 9.234958 | 3.037208 | -398.7967 | 3.037361 | 32.66266 | 37.66266 | 2.442574e-08 | 2.474157e-08 | 4.111796e-05 | 0.4111796 | 0.000327523
141 | 3.645132 | 5.1937e+21 | 45052.49 | 54.1421 | 9.234958 | 9.234958 | 3.015671 | -399.7166 | 3.015821 | 33.01329 | 38.01329 | 2.44258e-08 | 2.474338e-08 | 4.097196e-05 | 0.4097196 | 0.0003233497
142 | 3.670984 | 5.249e+21 | 45532.58 | 54.1421 | 9.234958 | 9.234958 | 2.994438 | -400.6301 | 2.994585 | 33.36517 | 38.36517 | 2.442586e-08 | 2.474516e-08 | 4.082751e-05 | 0.4082751 | 0.0003192545
143 | 3.696836 | 5.3045e+21 | 46014.36 | 54.1421 | 9.234958 | 9.234958 | 2.973502 | -401.5371 | 2.973645 | 33.71829 | 38.71829 | 2.442592e-08 | 2.474692e-08 | 4.068457e-05 | 0.4068457 | 0.0003152353
144 | 3.722688 | 5.3603e+21 | 46497.84 | 54.1421 | 9.234958 | 9.234958 | 2.952856 | -402.4378 | 2.952996 | 34.07265 | 39.07265 | 2.442598e-08 | 2.474866e-08 | 4.054313e-05 | 0.4054313 | 0.0003112903
145 | 3.74854 | 5.4162e+21 | 46982.99 | 54.1421 | 9.234958 | 9.234958 | 2.932495 | -403.3323 | 2.932633 | 34.42824 | 39.42824 | 2.442603e-08 | 2.475037e-08 | 4.040314e-05 | 0.4040314 | 0.0003074178
146 | 3.774392 | 5.4723e+21 | 47469.82 | 54.1421 | 9.234958 | 9.234958 | 2.912413 | -404.2206 | 2.912548 | 34.78506 | 39.78506 | 2.442609e-08 | 2.475206e-08 | 4.02646e-05 | 0.402646 | 0.000303616
147 | 3.800244 | 5.5286e+21 | 47958.32 | 54.1421 | 9.234958 | 9.234958 | 2.892604 | -405.1028 | 2.892736 | 35.1431 | 40.1431 | 2.442614e-08 | 2.475372e-08 | 4.012747e-05 | 0.4012747 | 0.0002998832
148 | 3.826096 | 5.5851e+21 | 48448.48 | 54.1421 | 9.234958 | 9.234958 | 2.873062 | -405.9791 | 2.873192 | 35.50236 | 40.50236 | 2.442619e-08 | 2.475536e-08 | 3.999174e-05 | 0.3999174 | 0.0002962178
149 | 3.851948 | 5.6418e+21 | 48940.31 | 54.1421 | 9.234958 | 9.234958 | 2.853783 | -406.8495 | 2.85391 | 35.86284 | 40.86284 | 2.442625e-08 | 2.475699e-08 | 3.985737e-05 | 0.3985737 | 0.0002926182
150 | 3.8778 | 5.6987e+21 | 49433.78 | 54.1421 | 9.234958 | 9.234958 | 2.834761 | -407.714 | 2.834885 | 36.22453 | 41.22453 | 2.44263e-08 | 2.475859e-08 | 3.972435e-05 | 0.3972435 | 0.0002890829
151 | 3.903652 | 5.7558e+21 | 49928.91 | 54.1421 | 9.234958 | 9.234958 | 2.815991 | -408.5728 | 2.816113 | 36.58742 | 41.58742 | 2.442635e-08 | 2.476017e-08 | 3.959265e-05 | 0.3959265 | 0.0002856102
152 | 3.929504 | 5.8131e+21 | 50425.68 | 54.1421 | 9.234958 | 9.234958 | 2.797467 | -409.426 | 2.797587 | 36.95152 | 41.95152 | 2.442639e-08 | 2.476172e-08 | 3.946225e-05 | 0.3946225 | 0.0002821989
153 | 3.955356 | 5.8705e+21 | 50924.08 | 54.1421 | 9.234958 | 9.234958 | 2.779186 | -410.2735 | 2.779303 | 37.31682 | 42.31682 | 2.442644e-08 | 2.476326e-08 | 3.933313e-05 | 0.3933313 | 0.0002788474
154 | 3.981208 | 5.9282e+21 | 51424.12 | 54.1421 | 9.234958 | 9.234958 | 2.761142 | -411.1156 | 2.761257 | 37.68332 | 42.68332 | 2.442649e-08 | 2.476478e-08 | 3.920526e-05 | 0.3920526 | 0.0002755545
155 | 4.00706 | 5.986e+21 | 51925.78 | 54.1421 | 9.234958 | 9.234958 | 2.743331 | -411.9521 | 2.743444 | 38.051 | 43.051 | 2.442653e-08 | 2.476628e-08 | 3.907864e-05 | 0.3907864 | 0.0002723187
156 | 4.032912 | 6.044e+21 | 52429.06 | 54.1421 | 9.234958 | 9.234958 | 2.725748 | -412.7833 | 2.725859 | 38.41988 | 43.41988 | 2.442658e-08 | 2.476776e-08 | 3.895324e-05 | 0.3895324 | 0.0002691388
157 | 4.058764 | 6.1022e+21 | 52933.96 | 54.1421 | 9.234958 | 9.234958 | 2.708389 | -413.6092 | 2.708498 | 38.78994 | 43.78994 | 2.442662e-08 | 2.476922e-08 | 3.882903e-05 | 0.3882903 | 0.0002660134
158 | 4.084616 | 6.1606e+21 | 53440.47 | 54.1421 | 9.234958 | 9.234958 | 2.69125 | -414.4299 | 2.691357 | 39.16117 | 44.16117 | 2.442667e-08 | 2.477067e-08 | 3.870601e-05 | 0.3870601 | 0.0002629414
159 | 4.110468 | 6.2192e+21 | 53948.58 | 54.1421 | 9.234958 | 9.234958 | 2.674327 | -415.2454 | 2.674431 | 39.53359 | 44.53359 | 2.442671e-08 | 2.477209e-08 | 3.858415e-05 | 0.3858415 | 0.0002599217
160 | 4.13632 | 6.278e+21 | 54458.3 | 54.1421 | 9.234958 | 9.234958 | 2.657614 | -416.0557 | 2.657717 | 39.90718 | 44.90718 | 2.442675e-08 | 2.47735e-08 | 3.846343e-05 | 0.3846343 | 0.0002569529
161 | 4.162172 | 6.3369e+21 | 54969.61 | 54.1421 | 9.234958 | 9.234958 | 2.64111 | -416.861 | 2.64121 | 40.28193 | 45.28193 | 2.442679e-08 | 2.477489e-08 | 3.834383e-05 | 0.3834383 | 0.000254034
162 | 4.188024 | 6.396e+21 | 55482.51 | 54.1421 | 9.234958 | 9.234958 | 2.624809 | -417.6613 | 2.624908 | 40.65786 | 45.65786 | 2.442683e-08 | 2.477626e-08 | 3.822535e-05 | 0.3822535 | 0.0002511639
163 | 4.213876 | 6.4553e+21 | 55997 | 54.1421 | 9.234958 | 9.234958 | 2.608708 | -418.4567 | 2.608805 | 41.03494 | 46.03494 | 2.442687e-08 | 2.477762e-08 | 3.810795e-05 | 0.3810795 | 0.0002483415
164 | 4.239728 | 6.5148e+21 | 56513.06 | 54.1421 | 9.234958 | 9.234958 | 2.592803 | -419.2473 | 2.592898 | 41.41318 | 46.41318 | 2.442691e-08 | 2.477896e-08 | 3.799164e-05 | 0.3799164 | 0.0002455658
165 | 4.26558 | 6.5745e+21 | 57030.71 | 54.1421 | 9.234958 | 9.234958 | 2.577091 | -420.033 | 2.577185 | 41.79258 | 46.79258 | 2.442695e-08 | 2.478029e-08 | 3.787638e-05 | 0.3787638 | 0.0002428358
166 | 4.291432 | 6.6344e+21 | 57549.92 | 54.1421 | 9.234958 | 9.234958 | 2.561569 | -420.814 | 2.561661 | 42.17313 | 47.17313 | 2.442698e-08 | 2.47816e-08 | 3.776216e-05 | 0.3776216 | 0.0002401504
167 | 4.317284 | 6.6944e+21 | 58070.7 | 54.1421 | 9.234958 | 9.234958 | 2.546232 | -421.5903 | 2.546322 | 42.55483 | 47.55483 | 2.442702e-08 | 2.478289e-08 | 3.764897e-05 | 0.3764897 | 0.0002375088
168 | 4.343136 | 6.7546e+21 | 58593.04 | 54.1421 | 9.234958 | 9.234958 | 2.531078 | -422.3619 | 2.531166 | 42.93767 | 47.93767 | 2.442706e-08 | 2.478417e-08 | 3.753679e-05 | 0.3753679 | 0.00023491
169 | 4.368988 | 6.815e+21 | 59116.94 | 54.1421 | 9.234958 | 9.234958 | 2.516103 | -423.129 | 2.51619 | 43.32165 | 48.32165 | 2.442709e-08 | 2.478543e-08 | 3.74256e-05 | 0.374256 | 0.000232353
170 | 4.39484 | 6.8756e+21 | 59642.4 | 54.1421 | 9.234958 | 9.234958 | 2.501304 | -423.8916 | 2.50139 | 43.70677 | 48.70677 | 2.442713e-08 | 2.478668e-08 | 3.73154e-05 | 0.373154 | 0.0002298371
171 | 4.420692 | 6.9363e+21 | 60169.4 | 54.1421 | 9.234958 | 9.234958 | 2.486679 | -424.6497 | 2.486763 | 44.09302 | 49.09302 | 2.442716e-08 | 2.478791e-08 | 3.720617e-05 | 0.3720617 | 0.0002273612
172 | 4.446544 | 6.9973e+21 | 60697.94 | 54.1421 | 9.234958 | 9.234958 | 2.472223 | -425.4033 | 2.472305 | 44.48041 | 49.48041 | 2.442719e-08 | 2.478913e-08 | 3.709789e-05 | 0.3709789 | 0.0002249247
173 | 4.472396 | 7.0584e+21 | 61228.02 | 54.1421 | 9.234958 | 9.234958 | 2.457934 | -426.1526 | 2.458015 | 44.86892 | 49.86892 | 2.442723e-08 | 2.479034e-08 | 3.699055e-05 | 0.3699055 | 0.0002225267
174 | 4.498248 | 7.1197e+21 | 61759.64 | 54.1421 | 9.234958 | 9.234958 | 2.44381 | -426.8976 | 2.44389 | 45.25856 | 50.25856 | 2.442726e-08 | 2.479153e-08 | 3.688413e-05 | 0.3688413 | 0.0002201663
175 | 4.5241 | 7.1811e+21 | 62292.78 | 54.1421 | 9.234958 | 9.234958 | 2.429847 | -427.6383 | 2.429925 | 45.64932 | 50.64932 | 2.442729e-08 | 2.479271e-08 | 3.677863e-05 | 0.3677863 | 0.0002178428
176 | 4.549952 | 7.2428e+21 | 62827.45 | 54.1421 | 9.234958 | 9.234958 | 2.416043 | -428.3748 | 2.41612 | 46.04119 | 51.04119 | 2.442732e-08 | 2.479387e-08 | 3.667403e-05 | 0.3667403 | 0.0002155555
177 | 4.575804 | 7.3046e+21 | 63363.65 | 54.1421 | 9.234958 | 9.234958 | 2.402394 | -429.1071 | 2.40247 | 46.43418 | 51.43418 | 2.442735e-08 | 2.479503e-08 | 3.657032e-05 | 0.3657032 | 0.0002133036
178 | 4.601656 | 7.3666e+21 | 63901.36 | 54.1421 | 9.234958 | 9.234958 | 2.388899 | -429.8353 | 2.388974 | 46.82829 | 51.82829 | 2.442738e-08 | 2.479617e-08 | 3.646748e-05 | 0.3646748 | 0.0002110864
179 | 4.627508 | 7.4287e+21 | 64440.58 | 54.1421 | 9.234958 | 9.234958 | 2.375555 | -430.5594 | 2.375628 | 47.2235 | 52.2235 | 2.442741e-08 | 2.479729e-08 | 3.63655e-05 | 0.363655 | 0.0002089031
180 | 4.65336 | 7.4911e+21 | 64981.31 | 54.1421 | 9.234958 | 9.234958 | 2.362359 | -431.2795 | 2.362431 | 47.61981 | 52.61981 | 2.442744e-08 | 2.479841e-08 | 3.626438e-05 | 0.3626438 | 0.0002067532
181 | 4.679212 | 7.5536e+21 | 65523.54 | 54.1421 | 9.234958 | 9.234958 | 2.349309 | -431.9956 | 2.349379 | 48.01723 | 53.01723 | 2.442747e-08 | 2.479951e-08 | 3.616409e-05 | 0.3616409 | 0.0002046359
182 | 4.705064 | 7.6162e+21 | 66067.28 | 54.1421 | 9.234958 | 9.234958 | 2.336402 | -432.7077 | 2.336471 | 48.41575 | 53.41575 | 2.44275e-08 | 2.48006e-08 | 3.606463e-05 | 0.3606463 | 0.0002025505
183 | 4.730916 | 7.6791e+21 | 66612.51 | 54.1421 | 9.234958 | 9.234958 | 2.323636 | -433.4159 | 2.323704 | 48.81536 | 53.81536 | 2.442753e-08 | 2.480168e-08 | 3.596598e-05 | 0.3596598 | 0.0002004966
184 | 4.756768 | 7.7421e+21 | 67159.23 | 54.1421 | 9.234958 | 9.234958 | 2.311009 | -434.1203 | 2.311076 | 49.21607 | 54.21607 | 2.442755e-08 | 2.480275e-08 | 3.586815e-05 | 0.3586815 | 0.0001984733
185 | 4.78262 | 7.8053e+21 | 67707.44 | 54.1421 | 9.234958 | 9.234958 | 2.298518 | -434.8209 | 2.298584 | 49.61787 | 54.61787 | 2.442758e-08 | 2.48038e-08 | 3.57711e-05 | 0.357711 | 0.0001964802
186 | 4.808472 | 7.8687e+21 | 68257.14 | 54.1421 | 9.234958 | 9.234958 | 2.286162 | -435.5177 | 2.286227 | 50.02075 | 55.02075 | 2.442761e-08 | 2.480485e-08 | 3.567484e-05 | 0.3567484 | 0.0001945166
187 | 4.834324 | 7.9322e+21 | 68808.31 | 54.1421 | 9.234958 | 9.234958 | 2.273938 | -436.2107 | 2.274002 | 50.42472 | 55.42472 | 2.442763e-08 | 2.480588e-08 | 3.557935e-05 | 0.3557935 | 0.000192582
188 | 4.860176 | 7.9959e+21 | 69360.96 | 54.1421 | 9.234958 | 9.234958 | 2.261844 | -436.9001 | 2.261907 | 50.82977 | 55.82977 | 2.442766e-08 | 2.48069e-08 | 3.548462e-05 | 0.3548462 | 0.0001906758
189 | 4.886028 | 8.0598e+21 | 69915.08 | 54.1421 | 9.234958 | 9.234958 | 2.249877 | -437.5858 | 2.249939 | 51.2359 | 56.2359 | 2.442768e-08 | 2.480791e-08 | 3.539065e-05 | 0.3539065 | 0.0001887974
190 | 4.91188 | 8.1239e+21 | 70470.67 | 54.1421 | 9.234958 | 9.234958 | 2.238037 | -438.2679 | 2.238098 | 51.64311 | 56.64311 | 2.442771e-08 | 2.480892e-08 | 3.529742e-05 | 0.3529742 | 0.0001869464
191 | 4.937732 | 8.1881e+21 | 71027.72 | 54.1421 | 9.234958 | 9.234958 | 2.226321 | -438.9464 | 2.226381 | 52.05139 | 57.05139 | 2.442773e-08 | 2.480991e-08 | 3.520492e-05 | 0.3520492 | 0.0001851222
192 | 4.963584 | 8.2525e+21 | 71586.24 | 54.1421 | 9.234958 | 9.234958 | 2.214726 | -439.6213 | 2.214786 | 52.46074 | 57.46074 | 2.442776e-08 | 2.481089e-08 | 3.511314e-05 | 0.3511314 | 0.0001833242
193 | 4.989436 | 8.317e+21 | 72146.21 | 54.1421 | 9.234958 | 9.234958 | 2.203252 | -440.2928 | 2.203311 | 52.87115 | 57.87115 | 2.442778e-08 | 2.481186e-08 | 3.502208e-05 | 0.3502208 | 0.000181552
194 | 5.015288 | 8.3817e+21 | 72707.63 | 54.1421 | 9.234958 | 9.234958 | 2.191896 | -440.9608 | 2.191954 | 53.28263 | 58.28263 | 2.44278e-08 | 2.481282e-08 | 3.493173e-05 | 0.3493173 | 0.0001798052
195 | 5.04114 | 8.4466e+21 | 73270.5 | 54.1421 | 9.234958 | 9.234958 | 2.180657 | -441.6253 | 2.180714 | 53.69517 | 58.69517 | 2.442783e-08 | 2.481377e-08 | 3.484207e-05 | 0.3484207 | 0.0001780831
196 | 5.066992 | 8.5117e+21 | 73834.82 | 54.1421 | 9.234958 | 9.234958 | 2.169532 | -442.2865 | 2.169588 | 54.10877 | 59.10877 | 2.442785e-08 | 2.481471e-08 | 3.475309e-05 | 0.3475309 | 0.0001763854
197 | 5.092844 | 8.5769e+21 | 74400.58 | 54.1421 | 9.234958 | 9.234958 | 2.15852 | -442.9442 | 2.158575 | 54.52343 | 59.52343 | 2.442787e-08 | 2.481564e-08 | 3.466479e-05 | 0.3466479 | 0.0001747117
198 | 5.118696 | 8.6423e+21 | 74967.77 | 54.1421 | 9.234958 | 9.234958 | 2.14762 | -443.5987 | 2.147674 | 54.93914 | 59.93914 | 2.442789e-08 | 2.481656e-08 | 3.457717e-05 | 0.3457717 | 0.0001730614
199 | 5.144548 | 8.7078e+21 | 75536.4 | 54.1421 | 9.234958 | 9.234958 | 2.136829 | -444.2499 | 2.136882 | 55.3559 | 60.3559 | 2.442791e-08 | 2.481748e-08 | 3.44902e-05 | 0.344902 | 0.0001714341
200 | 5.1704 | 8.7736e+21 | 76106.46 | 54.1421 | 9.234958 | 9.234958 | 2.126146 | -444.8978 | 2.126198 | 55.77371 | 60.77371 | 2.442794e-08 | 2.481838e-08 | 3.440389e-05 | 0.3440389 | 0.0001698295
201 | 5.196252 | 8.8394e+21 | 76677.95 | 54.1421 | 9.234958 | 9.234958 | 2.115569 | -445.5424 | 2.11562 | 56.19257 | 61.19257 | 2.442796e-08 | 2.481928e-08 | 3.431822e-05 | 0.3431822 | 0.000168247
202 | 5.222104 | 8.9055e+21 | 77250.86 | 54.1421 | 9.234958 | 9.234958 | 2.105097 | -446.1839 | 2.105147 | 56.61247 | 61.61247 | 2.442798e-08 | 2.482016e-08 | 3.423319e-05 | 0.3423319 | 0.0001666863
203 | 5.247956 | 8.9717e+21 | 77825.2 | 54.1421 | 9.234958 | 9.234958 | 2.094727 | -446.8222 | 2.094778 | 57.03341 | 62.03341 | 2.4428e-08 | 2.482104e-08 | 3.414879e-05 | 0.3414879 | 0.0001651471
204 | 5.273808 | 9.0381e+21 | 78400.94 | 54.1421 | 9.234958 | 9.234958 | 2.08446 | -447.4573 | 2.08451 | 57.45539 | 62.45539 | 2.442802e-08 | 2.482191e-08 | 3.406501e-05 | 0.3406501 | 0.0001636288
205 | 5.29966 | 9.1046e+21 | 78978.1 | 54.1421 | 9.234958 | 9.234958 | 2.074293 | -448.0894 | 2.074342 | 57.8784 | 62.8784 | 2.442804e-08 | 2.482277e-08 | 3.398184e-05 | 0.3398184 | 0.0001621312
206 | 5.325512 | 9.1713e+21 | 79556.67 | 54.1421 | 9.234958 | 9.234958 | 2.064224 | -448.7184 | 2.064272 | 58.30245 | 63.30245 | 2.442806e-08 | 2.482362e-08 | 3.389928e-05 | 0.3389928 | 0.0001606539
207 | 5.351364 | 9.2382e+21 | 80136.65 | 54.1421 | 9.234958 | 9.234958 | 2.054253 | -449.3443 | 2.0543 | 58.72753 | 63.72753 | 2.442808e-08 | 2.482447e-08 | 3.381731e-05 | 0.3381731 | 0.0001591964
208 | 5.377216 | 9.3052e+21 | 80718.03 | 54.1421 | 9.234958 | 9.234958 | 2.044378 | -449.9672 | 2.044424 | 59.15363 | 64.15363 | 2.442809e-08 | 2.48253e-08 | 3.373594e-05 | 0.3373594 | 0.0001577585
209 | 5.403068 | 9.3724e+21 | 81300.81 | 54.1421 | 9.234958 | 9.234958 | 2.034597 | -450.5872 | 2.034643 | 59.58076 | 64.58076 | 2.442811e-08 | 2.482613e-08 | 3.365515e-05 | 0.3365515 | 0.0001563398
210 | 5.42892 | 9.4397e+21 | 81884.98 | 54.1421 | 9.234958 | 9.234958 | 2.024909 | -451.2041 | 2.024954 | 60.00891 | 65.00891 | 2.442813e-08 | 2.482695e-08 | 3.357494e-05 | 0.3357494 | 0.00015494
211 | 5.454772 | 9.5072e+21 | 82470.55 | 54.1421 | 9.234958 | 9.234958 | 2.015313 | -451.8182 | 2.015358 | 60.43809 | 65.43809 | 2.442815e-08 | 2.482777e-08 | 3.349531e-05 | 0.3349531 | 0.0001535588
212 | 5.480624 | 9.5749e+21 | 83057.5 | 54.1421 | 9.234958 | 9.234958 | 2.005808 | -452.4293 | 2.005852 | 60.86828 | 65.86828 | 2.442817e-08 | 2.482857e-08 | 3.341623e-05 | 0.3341623 | 0.0001521957
213 | 5.506476 | 9.6427e+21 | 83645.85 | 54.1421 | 9.234958 | 9.234958 | 1.996392 | -453.0376 | 1.996435 | 61.29949 | 66.29949 | 2.442819e-08 | 2.482937e-08 | 3.333771e-05 | 0.3333771 | 0.0001508505
214 | 5.532328 | 9.7107e+21 | 84235.57 | 54.1421 | 9.234958 | 9.234958 | 1.987063 | -453.643 | 1.987106 | 61.73171 | 66.73171 | 2.44282e-08 | 2.483016e-08 | 3.325975e-05 | 0.3325975 | 0.000149523
215 | 5.55818 | 9.7788e+21 | 84826.67 | 54.1421 | 9.234958 | 9.234958 | 1.977822 | -454.2456 | 1.977864 | 62.16494 | 67.16494 | 2.442822e-08 | 2.483094e-08 | 3.318232e-05 | 0.3318232 | 0.0001482127
216 | 5.584032 | 9.8471e+21 | 85419.15 | 54.1421 | 9.234958 | 9.234958 | 1.968666 | -454.8454 | 1.968708 | 62.59918 | 67.59918 | 2.442824e-08 | 2.483172e-08 | 3.310544e-05 | 0.3310544 | 0.0001469194
217 | 5.609884 | 9.9156e+21 | 86013.01 | 54.1421 | 9.234958 | 9.234958 | 1.959595 | -455.4424 | 1.959636 | 63.03443 | 68.03443 | 2.442825e-08 | 2.483249e-08 | 3.302909e-05 | 0.3302909 | 0.0001456428
218 | 5.635736 | 9.9842e+21 | 86608.23 | 54.1421 | 9.234958 | 9.234958 | 1.950606 | -456.0367 | 1.950647 | 63.47068 | 68.47068 | 2.442827e-08 | 2.483325e-08 | 3.295326e-05 | 0.3295326 | 0.0001443827
219 | 5.661588 | 1.0053e+22 | 87204.82 | 54.1421 | 9.234958 | 9.234958 | 1.9417 | -456.6282 | 1.94174 | 63.90793 | 68.90793 | 2.442829e-08 | 2.483401e-08 | 3.287795e-05 | 0.3287795 | 0.0001431386
220 | 5.68744 | 1.0122e+22 | 87802.78 | 54.1421 | 9.234958 | 9.234958 | 1.932875 | -457.2171 | 1.932914 | 64.34618 | 69.34618 | 2.44283e-08 | 2.483475e-08 | 3.280316e-05 | 0.3280316 | 0.0001419105
221 | 5.713292 | 1.0191e+22 | 88402.09 | 54.1421 | 9.234958 | 9.234958 | 1.924129 | -457.8033 | 1.924168 | 64.78543 | 69.78543 | 2.442832e-08 | 2.483549e-08 | 3.272888e-05 | 0.3272888 | 0.0001406979
222 | 5.739144 | 1.026e+22 | 89002.76 | 54.1421 | 9.234958 | 9.234958 | 1.915463 | -458.3868 | 1.915501 | 65.22567 | 70.22567 | 2.442833e-08 | 2.483623e-08 | 3.265509e-05 | 0.3265509 | 0.0001395007
223 | 5.764996 | 1.033e+22 | 89604.79 | 54.1421 | 9.234958 | 9.234958 | 1.906874 | -458.9678 | 1.906912 | 65.66691 | 70.66691 | 2.442835e-08 | 2.483696e-08 | 3.258181e-05 | 0.3258181 | 0.0001383185
224 | 5.790848 | 1.0399e+22 | 90208.17 | 54.1421 | 9.234958 | 9.234958 | 1.898362 | -459.5461 | 1.898399 | 66.10914 | 71.10914 | 2.442836e-08 | 2.483768e-08 | 3.250901e-05 | 0.3250901 | 0.0001371512
225 | 5.8167 | 1.0469e+22 | 90812.9 | 54.1421 | 9.234958 | 9.234958 | 1.889925 | -460.1218 | 1.889962 | 66.55235 | 71.55235 | 2.442838e-08 | 2.48384e-08 | 3.24367e-05 | 0.324367 | 0.0001359985
226 | 5.842552 | 1.0539e+22 | 91418.97 | 54.1421 | 9.234958 | 9.234958 | 1.881563 | -460.695 | 1.8816 | 66.99655 | 71.99655 | 2.442839e-08 | 2.48391e-08 | 3.236488e-05 | 0.3236488 | 0.0001348601
227 | 5.868404 | 1.0609e+22 | 92026.38 | 54.1421 | 9.234958 | 9.234958 | 1.873275 | -461.2657 | 1.873311 | 67.44174 | 72.44174 | 2.442841e-08 | 2.483981e-08 | 3.229352e-05 | 0.3229352 | 0.0001337358
228 | 5.894256 | 1.0679e+22 | 92635.13 | 54.1421 | 9.234958 | 9.234958 | 1.865059 | -461.8339 | 1.865095 | 67.8879 | 72.8879 | 2.442842e-08 | 2.48405e-08 | 3.222264e-05 | 0.3222264 | 0.0001326255
229 | 5.920108 | 1.0749e+22 | 93245.22 | 54.1421 | 9.234958 | 9.234958 | 1.856916 | -462.3995 | 1.856951 | 68.33505 | 73.33505 | 2.442844e-08 | 2.48412e-08 | 3.215222e-05 | 0.3215222 | 0.0001315287
230 | 5.94596 | 1.082e+22 | 93856.65 | 54.1421 | 9.234958 | 9.234958 | 1.848843 | -462.9627 | 1.848877 | 68.78317 | 73.78317 | 2.442845e-08 | 2.484188e-08 | 3.208226e-05 | 0.3208226 | 0.0001304454
231 | 5.971812 | 1.089e+22 | 94469.4 | 54.1421 | 9.234958 | 9.234958 | 1.84084 | -463.5235 | 1.840874 | 69.23227 | 74.23227 | 2.442846e-08 | 2.484256e-08 | 3.201275e-05 | 0.3201275 | 0.0001293753
232 | 5.997664 | 1.0961e+22 | 95083.49 | 54.1421 | 9.234958 | 9.234958 | 1.832905 | -464.0818 | 1.832939 | 69.68234 | 74.68234 | 2.442848e-08 | 2.484323e-08 | 3.19437e-05 | 0.319437 | 0.0001283183
233 | 6.023516 | 1.1032e+22 | 95698.89 | 54.1421 | 9.234958 | 9.234958 | 1.825039 | -464.6378 | 1.825073 | 70.13339 | 75.13339 | 2.442849e-08 | 2.48439e-08 | 3.187509e-05 | 0.3187509 | 0.000127274
234 | 6.049368 | 1.1103e+22 | 96315.62 | 54.1421 | 9.234958 | 9.234958 | 1.817241 | -465.1913 | 1.817273 | 70.5854 | 75.5854 | 2.44285e-08 | 2.484456e-08 | 3.180692e-05 | 0.3180692 | 0.0001262423
235 | 6.07522 | 1.1175e+22 | 96933.67 | 54.1421 | 9.234958 | 9.234958 | 1.809508 | -465.7425 | 1.809541 | 71.03837 | 76.03837 | 2.442852e-08 | 2.484522e-08 | 3.173918e-05 | 0.3173918 | 0.000125223
236 | 6.101072 | 1.1246e+22 | 97553.03 | 54.1421 | 9.234958 | 9.234958 | 1.801841 | -466.2914 | 1.801873 | 71.49232 | 76.49232 | 2.442853e-08 | 2.484587e-08 | 3.167188e-05 | 0.3167188 | 0.0001242159
237 | 6.126924 | 1.1317e+22 | 98173.71 | 54.1421 | 9.234958 | 9.234958 | 1.794239 | -466.8379 | 1.794271 | 71.94722 | 76.94722 | 2.442854e-08 | 2.484651e-08 | 3.1605e-05 | 0.31605 | 0.0001232208
238 | 6.152776 | 1.1389e+22 | 98795.7 | 54.1421 | 9.234958 | 9.234958 | 1.786701 | -467.3822 | 1.786732 | 72.40309 | 77.40309 | 2.442856e-08 | 2.484715e-08 | 3.153855e-05 | 0.3153855 | 0.0001222375
239 | 6.178628 | 1.1461e+22 | 99419 | 54.1421 | 9.234958 | 9.234958 | 1.779225 | -467.9241 | 1.779256 | 72.85991 | 77.85991 | 2.442857e-08 | 2.484779e-08 | 3.147251e-05 | 0.3147251 | 0.0001212659
240 | 6.20448 | 1.1533e+22 | 100043.6 | 54.1421 | 9.234958 | 9.234958 | 1.771812 | -468.4638 | 1.771843 | 73.3177 | 78.3177 | 2.442858e-08 | 2.484842e-08 | 3.140688e-05 | 0.3140688 | 0.0001203057
241 | 6.230332 | 1.1605e+22 | 100669.5 | 54.1421 | 9.234958 | 9.234958 | 1.764461 | -469.0013 | 1.764491 | 73.77643 | 78.77643 | 2.442859e-08 | 2.484904e-08 | 3.134167e-05 | 0.3134167 | 0.0001193568
242 | 6.256184 | 1.1678e+22 | 101296.7 | 54.1421 | 9.234958 | 9.234958 | 1.75717 | -469.5365 | 1.7572 | 74.23612 | 79.23612 | 2.44286e-08 | 2.484966e-08 | 3.127685e-05 | 0.3127685 | 0.0001184189
243 | 6.282036 | 1.175e+22 | 101925.2 | 54.1421 | 9.234958 | 9.234958 | 1.74994 | -470.0695 | 1.749969 | 74.69676 | 79.69676 | 2.442862e-08 | 2.485028e-08 | 3.121244e-05 | 0.3121244 | 0.000117492
244 | 6.307888 | 1.1823e+22 | 102555 | 54.1421 | 9.234958 | 9.234958 | 1.742768 | -470.6003 | 1.742797 | 75.15835 | 80.15835 | 2.442863e-08 | 2.485088e-08 | 3.114843e-05 | 0.3114843 | 0.0001165759
245 | 6.33374 | 1.1895e+22 | 103186.1 | 54.1421 | 9.234958 | 9.234958 | 1.735655 | -471.129 | 1.735684 | 75.62088 | 80.62088 | 2.442864e-08 | 2.485149e-08 | 3.10848e-05 | 0.310848 | 0.0001156703
246 | 6.359592 | 1.1968e+22 | 103818.5 | 54.1421 | 9.234958 | 9.234958 | 1.7286 | -471.6555 | 1.728628 | 76.08436 | 81.08436 | 2.442865e-08 | 2.485209e-08 | 3.102157e-05 | 0.3102157 | 0.0001147752
247 | 6.385444 | 1.2041e+22 | 104452.1 | 54.1421 | 9.234958 | 9.234958 | 1.721602 | -472.1799 | 1.72163 | 76.54879 | 81.54879 | 2.442866e-08 | 2.485268e-08 | 3.095872e-05 | 0.3095872 | 0.0001138903
248 | 6.411296 | 1.2114e+22 | 105087.1 | 54.1421 | 9.234958 | 9.234958 | 1.714661 | -472.7021 | 1.714688 | 77.01415 | 82.01415 | 2.442867e-08 | 2.485327e-08 | 3.089625e-05 | 0.3089625 | 0.0001130156
249 | 6.437148 | 1.2188e+22 | 105723.3 | 54.1421 | 9.234958 | 9.234958 | 1.707775 | -473.2223 | 1.707802 | 77.48045 | 82.48045 | 2.442868e-08 | 2.485386e-08 | 3.083416e-05 | 0.3083416 | 0.0001121508
250 | 6.463 | 1.2261e+22 | 106360.8 | 54.1421 | 9.234958 | 9.234958 | 1.700944 | -473.7403 | 1.700971 | 77.94769 | 82.94769 | 2.44287e-08 | 2.485444e-08 | 3.077243e-05 | 0.3077243 | 0.0001112958