## Zn3N2
T [K] | mu (cm2/Vs) | Ne (cm-3) | sigma (S/cm)
296.7795105 | 93.2 | 1.03e+18 | 15.33486096
279.2804871 | 93.2 | 9.44e+17 | 14.09748012
239.2019958 | 87.5 | 8e+17 | 11.21225878
229.5439987 | 86.1 | 7.69e+17 | 10.60702354
219.9599991 | 84.3 | 7.41e+17 | 10.013482
210.1504974 | 82.3 | 7.14e+17 | 9.410910498
170.435997 | 71.1 | 6.07e+17 | 6.906631992
160.5224991 | 67.6 | 5.81e+17 | 6.296351623
150.5499954 | 63.8 | 5.56e+17 | 5.688735949
140.6000061 | 59.8 | 5.32e+17 | 5.093639329
130.6835022 | 55.4 | 5.09e+17 | 4.514158593
120.7919998 | 50.5 | 4.87e+17 | 3.937234017
111.0304985 | 45.8 | 4.67e+17 | 3.427997717
100.918499 | 40.4 | 4.48e+17 | 2.898671474
91.17649841 | 35.1 | 4.34e+17 | 2.436507689
81.42649841 | 29.7 | 4.23e+17 | 2.012712488
71.62450027 | 24.4 | 4.18e+17 | 1.632722007
61.78800011 | 19.2 | 4.22e+17 | 1.301301971
50.10250092 | 13.4 | 4.42e+17 | 0.949541734
40.51449966 | 9.35 | 4.71e+17 | 0.706414742
31.06999969 | 5.78 | 5.18e+17 | 0.479990319