## ZnO-SCAM
T | mu (cm2/Vs) | Ne(cm-3) | sigma(S/cm)
51.4 | 8 | 6.21e+17 | 0.75188
62.58 | 9 | 6e+17 | 0.8547
76.13 | 12.1 | 5.02e+17 | 0.98039
88.06 | 17.9 | 4.11e+17 | 1.17925
104.8 | 30 | 3.13e+17 | 1.49701
122.37 | 44.8 | 2.66e+17 | 1.9084
140.88 | 61.2 | 2.56e+17 | 2.38663
159.85 | 67.8 | 2.62e+17 | 2.849
179.19 | 73.6 | 2.77e+17 | 3.25733
198.67 | 76 | 2.95e+17 | 3.58423
248.45 | 72 | 3.47e+17 | 4
298.3 | 63.5 | 4.06e+17 | 4.13223