## ZnO-YSZ
T | mu (cm2/Vs) | Ne(cm-3) | sigma(S/cm)
46.5 | 26 | 7.47e+17 | 3.06748
38.6 | 23 | 7.79e+17 | 2.87356
42.2 | 25 | 7.62e+17 | 3.003
50.54 | 27 | 7.35e+17 | 3.1348
61.02 | 29 | 7.12e+17 | 3.28947
69.85 | 31 | 6.79e+17 | 3.41297
87.43 | 38 | 6.07e+17 | 3.71747
104.36 | 46 | 5.48e+17 | 4.06504
122.12 | 53 | 5.09e+17 | 4.5045
140.82 | 63 | 4.96e+17 | 4.97512
159.93 | 68 | 5.01e+17 | 5.46448
179.25 | 71 | 5.19e+17 | 5.88235
198.72 | 72 | 5.43e+17 | 6.21118
248.51 | 70 | 6.12e+17 | 6.84932
298.41 | 65 | 6.75e+17 | 7.04225