## Hall-T
T (K) | sigma (S/cm) | mu (cm2/Vs) | n (cm-3)
347 |  | 214.70069 | 2.4652e+19
392.2 |  | 153.10084 | 2.91e+19
440.3 |  | 117.36617 | 2.9014e+19
494 |  | 90.05017 | 2.8685e+19
547.7 |  | 71.80717 | 2.8958e+19
598.6 |  | 58.61342 | 2.8727e+19
646.6 |  | 48.69297 | 2.8453e+19
700.4 |  | 40.43907 | 2.8277e+19