## Sheet
T(K) | mu,obs(cm2/Vs) | mu,tot | Kgb | mu,in-grain | mu,op | mu(T^0.0) | mu(T^-1.5) | mu(T^1.5) | mu(T^-1.0) | mu(T^1.0) | w,GB | w,op | w(T^0.0) | w(T^-1.5) | w(T^1.5) | w(T^-1.0) | w(T^1.0)
83.05647841 | 0.01204 | 0.01206286 | 2.884974 | 0.004181272 | 140699021.4 | 0.005671332 | 0.03033 | 0.03348338 | 10000000000 | 10000000000 | -1.884974 | 8.573523e-11 | 2.12699 | 0.3977205 | 0.3602642 | 1.206286e-12 | 1.206286e-12
104.2752868 | 0.00959 | 0.009533033 | 2.325457 | 0.004099422 | 111908875.8 | 0.005671332 | 0.02156059 | 0.04710219 | 10000000000 | 10000000000 | -1.325457 | 8.518567e-11 | 1.680916 | 0.4421509 | 0.2023904 | 9.533033e-13 | 9.533033e-13
150.6024096 | 0.00664 | 0.006666776 | 1.793767 | 0.003716635 | 77351630.3 | 0.005671332 | 0.01242181 | 0.08175549 | 10000000000 | 10000000000 | -0.7937668 | 8.618792e-11 | 1.175522 | 0.5366994 | 0.0815453 | 6.666776e-13 | 6.666776e-13
199.2031873 | 0.00502 | 0.005069371 | 1.55544 | 0.003259124 | 58424691.3 | 0.005671332 | 0.008165602 | 0.1243694 | 10000000000 | 10000000000 | -0.5554398 | 8.676761e-11 | 0.893859 | 0.6208202 | 0.0407606 | 5.069371e-13 | 5.069371e-13
274.7252747 | 0.00364 | 0.003628687 | 1.377567 | 0.002634128 | 42329784.5 | 0.005671332 | 0.00504179 | 0.2014267 | 10000000000 | 10000000000 | -0.3775668 | 8.572421e-11 | 0.6398298 | 0.7197221 | 0.01801493 | 3.628687e-13 | 3.628687e-13
297.6190476 | 0.00336 | 0.00332376 | 1.344038 | 0.002472965 | 39067295.4 | 0.005671332 | 0.00447138 | 0.2271225 | 10000000000 | 10000000000 | -0.3440385 | 8.50778e-11 | 0.5860633 | 0.7433409 | 0.01463422 | 3.32376e-13 | 3.32376e-13