## Sheet
T(K) | mu | mu(ini) | mu(fin)
83.05647841 | 0.01204 | 0.01223086 | 0.01206286
104.2752868 | 0.00959 | 0.009400567 | 0.009533033
150.6024096 | 0.00664 | 0.006609236 | 0.006666776
199.2031873 | 0.00502 | 0.005071867 | 0.005069371
274.7252747 | 0.00364 | 0.003650278 | 0.003628687
297.6190476 | 0.00336 | 0.003345337 | 0.00332376