## Sheet
T(K) | mu,obs(cm2/Vs) | mu,tot | Kgb | mu,in-grain | mu,op | mu,T0 | mu,T32 | w,gb | w,op | w,T0 | w,T32
83.05647841 | 0.01204 | 0.01107799 | 1.048861 | 0.01056193 | 0.4227413 | 0.01083257 | -116602351824.2 | -0.04886094 | 0.02620514 | 1.022656 | -9.50066e-14
104.2752868 | 0.00959 | 0.01027421 | 1.038729 | 0.009891141 | 0.1138124 | 0.01083257 | -164028430702.8 | -0.03872853 | 0.09027325 | 0.9484553 | -6.263677e-14
150.6024096 | 0.00664 | 0.007562948 | 1.026658 | 0.00736657 | 0.02302332 | 0.01083257 | -284704886509.6 | -0.02665807 | 0.3284907 | 0.6981673 | -2.656417e-14
199.2031873 | 0.00502 | 0.005104464 | 1.020089 | 0.005003938 | 0.009299867 | 0.01083257 | -433103272109.3 | -0.02008932 | 0.5488749 | 0.4712144 | -1.178579e-14
274.7252747 | 0.00364 | 0.00301481 | 1.014527 | 0.002971641 | 0.004095 | 0.01083257 | -701447165932.0 | -0.01452687 | 0.7362172 | 0.2783097 | -4.297985e-15
297.6190476 | 0.00336 | 0.00264086 | 1.013402 | 0.002605935 | 0.003431412 | 0.01083257 | -790930137727.0 | -0.01340197 | 0.7696131 | 0.2437888 | -3.33893e-15