## Sheet
T(K) | mu,obs(cm2/Vs) | mu,ini(cm2/Vs) | Ea,mu(eV) | Ea,mu*T^0.5(eV)
83.05647841 | 0.01204 | 1 | -0.008002286 | -0.004001143
104.2752868 | 0.00959 | 1 | -0.009496979 | -0.00474849
150.6024096 | 0.00664 | 1 | -0.01220552 | -0.006102759
199.2031873 | 0.00502 | 1 | -0.01726708 | -0.008633538
274.7252747 | 0.00364 | 1 | -0.02084195 | -0.01042098
297.6190476 | 0.00336 | 1 | -0.0246341 | -0.01231705