## Sheet1
T(K) | ue(cm2/Vs) | T(K) | P | 1000/T (K^-1) | log10(P) | log10(P)(cal)
83.05647841 | 0.55618 | 83.05647841 | 0.55618 | 12.04 | -0.2547846 | -0.2538889
104.2752868 | 1.22344 | 104.2752868 | 1.22344 | 9.59 | 0.08758268 | 0.08551905
150.6024096 | 3.08147 | 150.6024096 | 3.08147 | 6.64 | 0.4887579 | 0.489539
199.2031873 | 5.10173 | 199.2031873 | 5.10173 | 5.02 | 0.7077175 | 0.7092442
274.7252747 | 7.85678 | 274.7252747 | 7.85678 | 3.64 | 0.8952446 | 0.8951908
297.6190476 | 8.58755 | 297.6190476 | 8.58755 | 3.36 | 0.9338693 | 0.9327832