## 1e17
T(K) | 1/T(K-1) | ue(cm2/Vs) | Ne(cm-3) | sigma(S/cm)
83.05647841 | 0.01204 | 0.55618 | 1.42e+17 | 0.0127
104.2752868 | 0.00959 | 1.22344 | 1.18e+17 | 0.0231
150.6024096 | 0.00664 | 3.08147 | 1.09e+17 | 0.0538
199.2031873 | 0.00502 | 5.10173 | 1.09e+17 | 0.0891
274.7252747 | 0.00364 | 7.85678 | 1.08e+17 | 0.136
297.6190476 | 0.00336 | 8.58755 | 1.07e+17 | 0.147