## Sheet1
T(K) | mu | mu(ini) | mu(fin)
35.34817957 | 1.84949 | 1.794127 | 2.047122
41.51100042 | 2.2422 | 2.032819 | 2.249018
51.30836326 | 3.17619 | 2.567624 | 2.758289
77.82101167 | 4.42187 | 4.299497 | 4.462193
96.06147935 | 5.45889 | 5.478705 | 5.62778
146.1988304 | 8.21685 | 8.220243 | 8.336817
196.4636542 | 10.3078 | 10.25168 | 10.34249
246.9135802 | 12.19 | 11.76724 | 11.83805
270.2702703 | 12.3818 | 12.33922 | 12.40232
300.3003003 | 12.8826 | 12.9813 | 13.03565