## Sheet1
T(K) | ue(cm2/Vs) | T(K) | P | 1000/T (K^-1) | log10(P) | log10(P)(cal) | T (K) | 1000/T (K^-1) | P(cal) | log10(P)(cal)
35.34817957 | 1.84949 | 35.34817957 | 1.84949 | 28.29 | 0.267052 | 0.2840971 | 35.34817957 | 28.29 | 1.923522 | 0.2840971
41.51100042 | 2.2422 | 41.51100042 | 2.2422 | 24.09 | 0.3506743 | 0.3478981 | 37.9977 | 26.31738 | 2.043156 | 0.3103015
51.30836326 | 3.17619 | 51.30836326 | 3.17619 | 19.49 | 0.5019065 | 0.4524265 | 40.64722 | 24.60193 | 2.180246 | 0.3385054
77.82101167 | 4.42187 | 77.82101167 | 4.42187 | 12.85 | 0.645606 | 0.6671976 | 43.29674 | 23.09643 | 2.330282 | 0.3674084
96.06147935 | 5.45889 | 96.06147935 | 5.45889 | 10.41 | 0.7371043 | 0.7650845 | 45.94626 | 21.76456 | 2.490077 | 0.3962128
146.1988304 | 8.21685 | 146.1988304 | 8.21685 | 6.84 | 0.9147054 | 0.9266703 | 48.59579 | 20.57792 | 2.657263 | 0.4244345
196.4636542 | 10.3078 | 196.4636542 | 10.3078 | 5.09 | 1.013166 | 1.013849 | 51.24531 | 19.51398 | 2.830008 | 0.4517876
246.9135802 | 12.19 | 246.9135802 | 12.19 | 4.05 | 1.086004 | 1.068141 | 53.89483 | 18.55466 | 3.006857 | 0.4781127
270.2702703 | 12.3818 | 270.2702703 | 12.3818 | 3.7 | 1.092784 | 1.086829 | 56.54435 | 17.68523 | 3.186632 | 0.5033319
300.3003003 | 12.8826 | 300.3003003 | 12.8826 | 3.33 | 1.110004 | 1.106813 | 59.19387 | 16.89364 | 3.368363 | 0.5274189
[7 empty] | 61.84339 | 16.16988 | 3.551247 | 0.5503808
[7 empty] | 64.49291 | 15.50558 | 3.734611 | 0.5722454
[7 empty] | 67.14243 | 14.89371 | 3.917895 | 0.5930528
[7 empty] | 69.79196 | 14.3283 | 4.100626 | 0.6128502
[7 empty] | 72.44148 | 13.80425 | 4.282409 | 0.6316881
[7 empty] | 75.091 | 13.31718 | 4.462911 | 0.6496182
[7 empty] | 77.74052 | 12.8633 | 4.641857 | 0.6666918
[7 empty] | 80.39004 | 12.43935 | 4.819017 | 0.6829584
[7 empty] | 83.03956 | 12.04245 | 4.9942 | 0.698466
[7 empty] | 85.68908 | 11.6701 | 5.167253 | 0.7132597
[7 empty] | 88.3386 | 11.32008 | 5.338048 | 0.7273824
[7 empty] | 90.98812 | 10.99045 | 5.506485 | 0.7408745
[7 empty] | 93.63765 | 10.67947 | 5.672487 | 0.7537735
[7 empty] | 96.28717 | 10.3856 | 5.835994 | 0.7661148
[7 empty] | 98.93669 | 10.10747 | 5.996962 | 0.7779313
[7 empty] | 101.5862 | 9.843856 | 6.155362 | 0.7892536
[7 empty] | 104.2357 | 9.593639 | 6.311178 | 0.8001104
[7 empty] | 106.8853 | 9.355828 | 6.464402 | 0.8105283
[7 empty] | 109.5348 | 9.129521 | 6.615035 | 0.8205322
[7 empty] | 112.1843 | 8.913904 | 6.763088 | 0.830145
[7 empty] | 114.8338 | 8.708236 | 6.908575 | 0.8393885
[7 empty] | 117.4833 | 8.511845 | 7.051517 | 0.8482826
[7 empty] | 120.1329 | 8.324117 | 7.19194 | 0.8568461
[7 empty] | 122.7824 | 8.144491 | 7.329874 | 0.8650965
[7 empty] | 125.4319 | 7.972454 | 7.465349 | 0.8730501
[7 empty] | 128.0814 | 7.807534 | 7.598402 | 0.8807223
[7 empty] | 130.7309 | 7.649298 | 7.72907 | 0.8881272
[7 empty] | 133.3805 | 7.49735 | 7.857391 | 0.8952783
[7 empty] | 136.03 | 7.35132 | 7.983404 | 0.9021881
[7 empty] | 138.6795 | 7.210871 | 8.107152 | 0.9088683
[7 empty] | 141.329 | 7.075687 | 8.228675 | 0.9153299
[7 empty] | 143.9785 | 6.945479 | 8.348017 | 0.9215833
[7 empty] | 146.6281 | 6.819977 | 8.465219 | 0.9276382
[7 empty] | 149.2776 | 6.698929 | 8.580323 | 0.9335036
[7 empty] | 151.9271 | 6.582104 | 8.693373 | 0.9391883
[7 empty] | 154.5766 | 6.469283 | 8.804411 | 0.9447003
[7 empty] | 157.2262 | 6.360265 | 8.913479 | 0.9500472
[7 empty] | 159.8757 | 6.25486 | 9.020617 | 0.9552363
[7 empty] | 162.5252 | 6.152892 | 9.125869 | 0.9602742
[7 empty] | 165.1747 | 6.054195 | 9.229273 | 0.9651675
[7 empty] | 167.8242 | 5.958615 | 9.330871 | 0.9699222
[7 empty] | 170.4738 | 5.866005 | 9.430701 | 0.974544
[7 empty] | 173.1233 | 5.776231 | 9.528802 | 0.9790383
[7 empty] | 175.7728 | 5.689162 | 9.625213 | 0.9834103
[7 empty] | 178.4223 | 5.60468 | 9.71997 | 0.9876649
[7 empty] | 181.0718 | 5.52267 | 9.813111 | 0.9918067
[7 empty] | 183.7214 | 5.443025 | 9.90467 | 0.99584
[7 empty] | 186.3709 | 5.365645 | 9.994684 | 0.9997691
[7 empty] | 189.0204 | 5.290434 | 10.08319 | 1.003598
[7 empty] | 191.6699 | 5.217302 | 10.17021 | 1.00733
[7 empty] | 194.3195 | 5.146165 | 10.25579 | 1.010969
[7 empty] | 196.969 | 5.076942 | 10.33996 | 1.014519
[7 empty] | 199.6185 | 5.009556 | 10.42274 | 1.017982
[7 empty] | 202.268 | 4.943935 | 10.50417 | 1.021362
[7 empty] | 204.9175 | 4.880012 | 10.58429 | 1.024662
[7 empty] | 207.5671 | 4.81772 | 10.66311 | 1.027884
[7 empty] | 210.2166 | 4.756999 | 10.74066 | 1.031031
[7 empty] | 212.8661 | 4.697789 | 10.81698 | 1.034106
[7 empty] | 215.5156 | 4.640035 | 10.89209 | 1.037111
[7 empty] | 218.1651 | 4.583684 | 10.96602 | 1.040049
[7 empty] | 220.8147 | 4.528685 | 11.03879 | 1.042922
[7 empty] | 223.4642 | 4.47499 | 11.11043 | 1.045731
[7 empty] | 226.1137 | 4.422554 | 11.18096 | 1.048479
[7 empty] | 228.7632 | 4.371332 | 11.25041 | 1.051168
[7 empty] | 231.4127 | 4.321283 | 11.3188 | 1.0538
[7 empty] | 234.0623 | 4.272367 | 11.38615 | 1.056377
[7 empty] | 236.7118 | 4.224547 | 11.45248 | 1.0589
[7 empty] | 239.3613 | 4.177785 | 11.51782 | 1.06137
[7 empty] | 242.0108 | 4.132046 | 11.58219 | 1.063791
[7 empty] | 244.6604 | 4.087299 | 11.6456 | 1.066162
[7 empty] | 247.3099 | 4.04351 | 11.70808 | 1.068486
[7 empty] | 249.9594 | 4.00065 | 11.76964 | 1.070763
[7 empty] | 252.6089 | 3.958688 | 11.83032 | 1.072996
[7 empty] | 255.2584 | 3.917598 | 11.89011 | 1.075186
[7 empty] | 257.908 | 3.877352 | 11.94905 | 1.077333
[7 empty] | 260.5575 | 3.837925 | 12.00714 | 1.07944
[7 empty] | 263.207 | 3.799291 | 12.06441 | 1.081506
[7 empty] | 265.8565 | 3.761427 | 12.12087 | 1.083534
[7 empty] | 268.506 | 3.724311 | 12.17655 | 1.085524
[7 empty] | 271.1556 | 3.68792 | 12.23144 | 1.087478
[7 empty] | 273.8051 | 3.652233 | 12.28558 | 1.089396
[7 empty] | 276.4546 | 3.61723 | 12.33897 | 1.091279
[7 empty] | 279.1041 | 3.582892 | 12.39164 | 1.093129
[7 empty] | 281.7537 | 3.5492 | 12.44358 | 1.094945
[7 empty] | 284.4032 | 3.516135 | 12.49483 | 1.09673
[7 empty] | 287.0527 | 3.483681 | 12.54539 | 1.098484
[7 empty] | 289.7022 | 3.45182 | 12.59527 | 1.100207
[7 empty] | 292.3517 | 3.420537 | 12.64449 | 1.101901
[7 empty] | 295.0013 | 3.389816 | 12.69306 | 1.103566
[7 empty] | 297.6508 | 3.359642 | 12.74099 | 1.105203
[7 empty] | 300.3003003 | 3.33 | 12.7883 | 1.106813