## 2e18
T(K) | 1/T(K-1) | ue(cm2/Vs) | Ne(cm-3) | sigma(S/cm)
35.34817957 | 0.02829 | 1.84949 | 1.76e+18 | 0.521467404
41.51100042 | 0.02409 | 2.2422 | 1.95e+18 | 0.700440858
51.30836326 | 0.01949 | 3.17619 | 1.76e+18 | 0.895533123
77.82101167 | 0.01285 | 4.42187 | 2e+18 | 1.416767148
96.06147935 | 0.01041 | 5.45889 | 2.09e+18 | 1.827734632
146.1988304 | 0.00684 | 8.21685 | 2.28e+18 | 3.001253764
196.4636542 | 0.00509 | 10.3078 | 2.53e+18 | 4.177813187
246.9135802 | 0.00405 | 12.19 | 2.52e+18 | 4.92115176
270.2702703 | 0.0037 | 12.3818 | 2.82e+18 | 5.593651495
300.3003003 | 0.00333 | 12.8826 | 3.1e+18 | 6.397756812