## Sheet1
T (K) | mu(obs) (cm2/Vs) | initial
83.05647841 | 0.55618 | 1.321088e-05
104.2752868 | 1.22344 | 9.391248e-06
150.6024096 | 3.08147 | 5.410658e-06
199.2031873 | 5.10173 | 3.556759e-06
274.7252747 | 7.85678 | 2.196097e-06
297.6190476 | 8.58755 | 1.947639e-06